## Alpha4F-HW45
| 0 | 1 | 2 | 3 | 4 | 5 | 6 | 7 | 8 | 9 | 10 | 11 | 12 | 13 | 14 | 15 | 16 | 17 | 18
0 | HKL | [2, 1, 1] | [4, 0, 0] | [2, 0, 0] | [2, 2, 0] | [1, 1, 0] | [3, 1, 0] | [2, 2, 2] | [3, 2, 1] | 1Pair-A | 1Pair-B | 2Pairs-A | 2Pairs-B | 3Pairs-A | 3Pairs-B | 3Pairs-C | 4Pairs | 5A4F | MaxUnique
1 | Spiral5 | 1.000028 | 0.9998885 | 0.9998885 | 1.000028 | 1.000028 | 0.9999387 | 1.000074 | 1.000028 | 1.000028 | 1.000028 | 0.9999582 | 0.9999582 | 0.9999517 | 0.9999814 | 0.9999814 | 0.999993 | 0.999993 | 0.9999975
2 | RotRing OmegaMax-90 | 1.001396 | 0.994418 | 0.994418 | 1.001396 | 1.001396 | 0.9969299 | 1.003721 | 1.001396 | 1.001396 | 1.001396 | 0.9979068 | 0.9979068 | 0.9975811 | 0.9990697 | 0.9990697 | 0.9996511 | 0.9996511 | 0.999876
3 | Equal Angle | 1.001561 | 0.9937566 | 0.9937566 | 1.001561 | 1.001561 | 0.9965661 | 1.004162 | 1.001561 | 1.001561 | 1.001561 | 0.9976587 | 0.9976587 | 0.9972945 | 0.9989594 | 0.9989594 | 0.9996098 | 0.9996098 | 0.9998613
4 | Tilt Rotate | 1.005123 | 0.9795086 | 0.9795086 | 1.005123 | 1.005123 | 0.9887297 | 1.013661 | 1.005123 | 1.005123 | 1.005123 | 0.9923157 | 0.9923157 | 0.9911204 | 0.9965848 | 0.9965848 | 0.9987193 | 0.9987193 | 0.9995446
5 | CLR | 1.00017 | 0.9993196 | 0.9993196 | 1.00017 | 1.00017 | 0.9996258 | 1.000454 | 1.00017 | 1.00017 | 1.00017 | 0.9997448 | 0.9997448 | 0.9997051 | 0.9998866 | 0.9998866 | 0.9999575 | 0.9999575 | 0.9999849
6 | Rizzie Hex | 1.000013 | 0.9999489 | 0.9999489 | 1.000013 | 1.000013 | 0.9999719 | 1.000034 | 1.000013 | 1.000013 | 1.000013 | 0.9999809 | 0.9999809 | 0.9999779 | 0.9999915 | 0.9999915 | 0.9999968 | 0.9999968 | 0.9999989
7 | Thomas Hex | 1.000282 | 0.998873 | 0.998873 | 1.000282 | 1.000282 | 0.9993801 | 1.000751 | 1.000282 | 1.000282 | 1.000282 | 0.9995774 | 0.9995774 | 0.9995116 | 0.9998122 | 0.9998122 | 0.9999296 | 0.9999296 | 0.999975
8 | Tilt Rotate_Partial | 1.005199 | 0.9792038 | 0.9792038 | 1.005199 | 1.005199 | 0.9885621 | 1.013864 | 1.005199 | 1.005199 | 1.005199 | 0.9922014 | 0.9922014 | 0.9909883 | 0.996534 | 0.996534 | 0.9987003 | 0.9987003 | 0.9995379
9 | RotRing OmegaMax-60 | 1.001488 | 0.9940481 | 0.9940481 | 1.001488 | 1.001488 | 0.9967265 | 1.003968 | 1.001488 | 1.001488 | 1.001488 | 0.997768 | 0.997768 | 0.9974208 | 0.999008 | 0.999008 | 0.999628 | 0.999628 | 0.9998677
10 | Equal Angle_Partial | 1.001598 | 0.9936087 | 0.9936087 | 1.001598 | 1.001598 | 0.9964847664 | 1.004261 | 1.001598 | 1.001598 | 1.001598 | 0.9976033 | 0.9976033 | 0.9972304 | 0.9989348 | 0.9989348 | 0.9996005 | 0.9996005 | 0.999858
11 | Rizzie Hex_Partial | 0.9989775 | 1.00409 | 1.00409 | 0.9989775 | 0.9989775 | 1.00225 | 0.9972733 | 0.9989775 | 0.9989775 | 0.9989775 | 1.001534 | 1.001534 | 1.001772 | 1.000682 | 1.000682 | 1.000256 | 1.000256 | 1.000091
12 | ND Single | 1.0089825 | 0.96407017 | 0.96407017 | 1.0089825 | 1.0089825 | 0.98023859 | 1.0239532 | 1.0089825 | 1.0089825 | 1.0089825 | 0.986526335 | 0.986526335 | 0.98443042 | 0.9940117 | 0.9940117 | 0.9977544175 | 0.9977544175 | 0.9992016
13 | RD Single | 1.0042979 | 0.98280841 | 0.98280841 | 1.0042979 | 1.0042979 | 0.99054463 | 1.0114611 | 1.0042979 | 1.0042979 | 1.0042979 | 0.993553155 | 0.993553155 | 0.9925503 | 0.9971347 | 0.9971347 | 0.9989255275 | 0.9989255275 | 0.999618
14 | TD Single | 1.0102465 | 0.95901382 | 0.95901382 | 1.0102465 | 1.0102465 | 0.9774576 | 1.0273241 | 1.0102465 | 1.0102465 | 1.0102465 | 0.98463016 | 0.98463016 | 0.9822393 | 0.99316894 | 0.99316894 | 0.99743833 | 0.99743833 | 0.99908917
15 | Morris Single | 0.99792634 | 1.0082946 | 1.0082946 | 0.99792634 | 0.99792634 | 1.0045621 | 0.99447024 | 0.99792634 | 0.99792634 | 0.99792634 | 1.00311047 | 1.00311047 | 1.003594 | 1.001382 | 1.001382 | 1.000518405 | 1.000518405 | 1.000184
16 | Ring Perpendicular to ND | 1.003381 | 0.9864754 | 0.9864754 | 1.003381 | 1.003381 | 0.9925615 | 1.009016 | 1.003381 | 1.003381 | 1.003381 | 0.9949283 | 0.9949283 | 0.9941393 | 0.9977459 | 0.9977459 | 0.9991547 | 0.9991547 | 0.9996995
17 | Ring Perpendicular to RD | 1.002033 | 0.9918683 | 0.9918683 | 1.002033 | 1.002033 | 0.9955276 | 1.005421 | 1.002033 | 1.002033 | 1.002033 | 0.9969506 | 0.9969506 | 0.9964763 | 0.9986447 | 0.9986447 | 0.9994918 | 0.9994918 | 0.9998193
18 | Ring Perpendicular to TD | 1.00399 | 0.9840412 | 0.9840412 | 1.00399 | 1.00399 | 0.9912227 | 1.010639 | 1.00399 | 1.00399 | 1.00399 | 0.9940154 | 0.9940154 | 0.9930845 | 0.9973402 | 0.9973402 | 0.9990026 | 0.9990026 | 0.9996454
19 | OffsetFTD | 0.9963362 | 1.014655 | 1.014655 | 0.9963362 | 0.9963362 | 1.00806 | 0.9902298 | 0.9963362 | 0.9963362 | 0.9963362 | 1.005496 | 1.005496 | 1.006351 | 1.002443 | 1.002443 | 1.000916 | 1.000916 | 1.000326
20 | OffsetATD | 0.9990288 | 1.003885 | 1.003885 | 0.9990288 | 0.9990288 | 1.002137 | 0.9974102 | 0.9990288 | 0.9990288 | 0.9990288 | 1.001457 | 1.001457 | 1.001683 | 1.000647 | 1.000647 | 1.000243 | 1.000243 | 1.000086
21 | OffsetF45 | 0.9984918 | 1.006033 | 1.006033 | 0.9984918 | 0.9984918 | 1.003318 | 0.9959783 | 0.9984918 | 0.9984918 | 0.9984918 | 1.002262 | 1.002262 | 1.002614 | 1.001005 | 1.001005 | 1.000377 | 1.000377 | 1.000134
22 | OffsetA45 | 0.9996099 | 1.001561 | 1.001561 | 0.9996099 | 0.9996099 | 1.000858 | 0.9989596 | 0.9996099 | 0.9996099 | 0.9996099 | 1.000585 | 1.000585 | 1.000676 | 1.00026 | 1.00026 | 1.000098 | 1.000098 | 1.000035
23 | OffsetFRD | 1.001972 | 0.9921136 | 0.9921136 | 1.001972 | 1.001972 | 0.9956625 | 1.005258 | 1.001972 | 1.001972 | 1.001972 | 0.9970426 | 0.9970426 | 0.9965826 | 0.9986856 | 0.9986856 | 0.9995071 | 0.9995071 | 0.9998248
24 | OffsetARD | 1.000536 | 0.9978569 | 0.9978569 | 1.000536 | 1.000536 | 0.9988213 | 1.001429 | 1.000536 | 1.000536 | 1.000536 | 0.9991963 | 0.9991963 | 0.9990713 | 0.9996428 | 0.9996428 | 0.9998661 | 0.9998661 | 0.9999524
25 | Gaussian Quadrature | 1.000535 | 0.9978586 | 0.9978586 | 1.000535 | 1.000535 | 0.9988222 | 1.001428 | 1.000535 | 1.000535 | 1.000535 | 0.999197 | 0.999197 | 0.999072 | 0.9996431 | 0.9996431 | 0.9998662 | 0.9998662 | 0.9999524
26 | Michael-CCHex | 1.000232 | 0.9990728 | 0.9990728 | 1.000232 | 1.000232 | 0.99949 | 1.000618 | 1.000232 | 1.000232 | 1.000232 | 0.9996523 | 0.9996523 | 0.9995982 | 0.9998455 | 0.9998455 | 0.999942 | 0.999942 | 0.9999794
27 | Michael-SNHex | 0.9985687 | 1.005725 | 1.005725 | 0.9985687 | 0.9985687 | 1.003149 | 0.9961832 | 0.9985687 | 0.9985687 | 0.9985687 | 1.002147 | 1.002147 | 1.002481 | 1.000954 | 1.000954 | 1.000358 | 1.000358 | 1.000127