## AlphaFiberF-HW03
| 0 | 1 | 2 | 3 | 4 | 5 | 6 | 7 | 8 | 9 | 10 | 11 | 12 | 13 | 14 | 15 | 16 | 17 | 18
0 | HKL | [1, 1, 0] | [3, 1, 0] | [2, 2, 2] | [3, 2, 1] | [2, 1, 1] | [4, 0, 0] | [2, 0, 0] | [2, 2, 0] | 1Pair-A | 1Pair-B | 2Pairs-A | 2Pairs-B | 3Pairs-A | 3Pairs-B | 3Pairs-C | 4Pairs | 5A4F | MaxUnique
1 | Spiral5 | 1.12008 | 0.996133 | 1.077861 | 0.9904156 | 1.019987 | 1.079327 | 1.079327 | 1.12008 | 1.12008 | 1.019987 | 1.049657 | 1.049657 | 1.031815 | 1.073131 | 1.073131 | 1.084868 | 1.084868 | 1.0473
2 | RotRing OmegaMax-90 | 1.199069 | 0.8032114 | 1.714104 | 0.9801024 | 1.114661 | 0.9044152 | 0.9044152 | 1.199069 | 1.199069 | 1.114661 | 1.009538 | 1.009538 | 0.9407624 | 1.072715 | 1.072715 | 1.104303 | 1.104303 | 1.11926
3 | Equal Angle | 1.097655 | 0.9266058 | 2.612722 | 0.9299063 | 1.512226 | 3.15502 | 3.15502 | 1.097655 | 1.097655 | 1.512226 | 2.333623 | 2.333623 | 1.864617 | 1.921634 | 1.921634 | 1.715639 | 1.715639 | 1.705689
4 | Tilt Rotate | 0.4428853 | 0.4686054 | 16.0611 | 0.4692314 | 5.682127 | 21.24948 | 21.24948 | 0.4428853 | 0.4428853 | 5.682127 | 13.46581 | 13.46581 | 9.133406 | 9.124832 | 9.124832 | 6.954345 | 6.954345 | 7.395572
5 | CLR | 1.240254 | 1.028613 | 1.041822 | 1.031619 | 1.039615 | 1.099851 | 1.099851 | 1.240254 | 1.240254 | 1.039615 | 1.069733 | 1.069733 | 1.056026 | 1.126573 | 1.126573 | 1.154994 | 1.154994 | 1.080296
6 | Rizzie Hex | 1.137781 | 0.9884318 | 1.026986 | 1.004899 | 1.011297 | 1.089971 | 1.089971 | 1.137781 | 1.137781 | 1.011297 | 1.050634 | 1.050634 | 1.0299 | 1.079683 | 1.079683 | 1.094208 | 1.094208 | 1.043228
7 | Thomas Hex | 1.604907 | 1.078124 | 1.208035 | 1.092598 | 1.117739 | 1.4051 | 1.4051 | 1.604907 | 1.604907 | 1.117739 | 1.261419 | 1.261419 | 1.200321 | 1.375915 | 1.375915 | 1.433163 | 1.433163 | 1.251084
8 | Tilt Rotate_Partial | 0.4187111 | 0.459249 | 16.28102 | 0.4568602 | 5.716908 | 21.517 | 21.517 | 0.4187111 | 0.4187111 | 5.716908 | 13.61695 | 13.61695 | 9.231052 | 9.217539 | 9.217539 | 7.017832 | 7.017832 | 7.474958
9 | RotRing OmegaMax-60 | 1.228545 | 0.8456359 | 1.165396 | 1.067716 | 1.101232 | 0.8047725 | 0.8047725 | 1.228545 | 1.228545 | 1.101232 | 0.9530023 | 0.9530023 | 0.9172135 | 1.04485 | 1.04485 | 1.090774 | 1.090774 | 1.03555
10 | Equal Angle_Partial | 0.8036411 | 0.863211 | 3.390053 | 0.8822485 | 1.736919 | 4.08899 | 4.08899 | 0.8036411 | 0.8036411 | 1.736919 | 2.912955 | 2.912955 | 2.229707 | 2.20985 | 2.20985 | 1.858298 | 1.858298 | 1.960844
11 | Rizzie Hex_Partial | 1.118559 | 0.9522479 | 1.098815 | 1.021816 | 0.9497741 | 1.118019 | 1.118019 | 1.118559 | 1.118559 | 0.9497741 | 1.033896 | 1.033896 | 1.00668 | 1.062117 | 1.062117 | 1.076228 | 1.076228 | 1.043205
12 | ND Single | -0.0035926778 | 0.0066810757 | 30.277098 | 0.0050513825 | 10.091552 | 40.37854 | 40.37854 | -0.0035926778 | -0.0035926778 | 10.091552 | 25.235046 | 25.235046 | 16.82559 | 16.82217 | 16.82217 | 12.61573 | 12.61573 | 13.45922
13 | RD Single | 121.14151 | -0.0017802751 | 0.010282672 | -0.0067091534 | -0.012240956 | 0.00070900844 | 0.00070900844 | 121.14151 | 121.14151 | -0.012240956 | -0.00576597378 | -0.00576597378 | -0.004437408 | 40.37666 | 40.37666 | 60.56787 | 60.56787 | 20.18863
14 | TD Single | 20.194365 | -0.0019288707 | 30.303508 | -0.0033542522 | 10.089288 | 0.0041544129 | 0.0041544129 | 20.194365 | 20.194365 | 10.089288 | 5.046721 | 5.046721 | 3.363838 | 10.09594 | 10.09594 | 12.62054 | 12.62054 | 10.09767
15 | Morris Single | 1.2851635 | 0.0018918111 | 1.4083754 | -0.0068264178 | 4.9112037 | 0.94279376 | 0.94279376 | 1.2851635 | 1.2851635 | 4.9112037 | 2.92699873 | 2.92699873 | 1.951963 | 2.37972032 | 2.37972032 | 2.106081115 | 2.106081115 | 1.423767
16 | Ring Perpendicular to ND | 7.263329 | 1.718655 | 0.9382175 | 1.55583 | 1.522395 | 2.492675 | 2.492675 | 7.263329 | 7.263329 | 1.522395 | 2.007535 | 2.007535 | 1.911242 | 3.759467 | 3.759467 | 4.635432 | 4.635432 | 2.58185
17 | Ring Perpendicular to RD | 4.052231 | 0.001653716 | 12.13836 | -0.005626628 | 4.045531 | 8.103328 | 8.103328 | 4.052231 | 4.052231 | 4.045531 | 6.07443 | 6.07443 | 4.050171 | 5.400363 | 5.400363 | 5.06333 | 5.06333 | 4.722579
18 | Ring Perpendicular to TD | 7.979313 | 0.2759163 | 3.484395 | 1.566429 | 1.896433 | 2.259137 | 2.259137 | 7.979313 | 7.979313 | 1.896433 | 2.077785 | 2.077785 | 1.477162 | 4.044961 | 4.044961 | 5.028549 | 5.028549 | 2.91027
19 | OffsetFTD | 0.4331838 | 1.688266 | 0.6126722 | 1.228362 | 0.5510846 | 1.686542 | 1.686542 | 0.4331838 | 0.4331838 | 0.5510846 | 1.118813 | 1.118813 | 1.308631 | 0.89027 | 0.89027 | 0.7759984 | 0.7759984 | 1.033352
20 | OffsetATD | 0.3878749 | 1.471136 | 0.3973659 | 0.9701245 | 0.7411531 | 0.05381286 | 0.05381286 | 0.3878749 | 0.3878749 | 0.7411531 | 0.397483 | 0.397483 | 0.7553672 | 0.3942803 | 0.3942803 | 0.3926789 | 0.3926789 | 0.6702445
21 | OffsetF45 | 1.705555 | 1.605105 | 0.0009603181 | 1.445896 | 1.04201 | 0.002485235 | 0.002485235 | 1.705555 | 1.705555 | 1.04201 | 0.5222478 | 0.5222478 | 0.8832001 | 0.9166834 | 0.9166834 | 1.113901 | 1.113901 | 0.9670019
22 | OffsetA45 | 1.069219 | 0.7245299 | 1.66995 | 0.9738374 | 1.255597 | 2.918949 | 2.918949 | 1.069219 | 1.069219 | 1.255597 | 2.087273 | 2.087273 | 1.633025 | 1.747922 | 1.747922 | 1.578246 | 1.578246 | 1.435347
23 | OffsetFRD | 1.794983 | 0.5264296 | 0.07054503 | 1.401173 | 0.5390106 | 0.001806637 | 0.001806637 | 1.794983 | 1.794983 | 0.5390106 | 0.2704086 | 0.2704086 | 0.3557489 | 0.7786002 | 0.7786002 | 1.032696 | 1.032696 | 0.7223246
24 | OffsetARD | 0.2863277 | 1.334802 | 1.120897 | 1.047774 | 1.866558 | 0.6115437 | 0.6115437 | 0.2863277 | 0.2863277 | 1.866558 | 1.239051 | 1.239051 | 1.270968 | 0.9214764 | 0.9214764 | 0.7626892 | 0.7626892 | 1.04465
25 | Gaussian Quadrature | 2.566107 | 2.637982 | 6.745019 | 1.232174 | 1.703247 | 4.031153 | 4.031153 | 2.566107 | 2.566107 | 1.703247 | 2.8672 | 2.8672 | 2.790794 | 2.766836 | 2.766836 | 2.716654 | 2.716654 | 3.152614
26 | Michael-CCHex | 3.311596 | 0.9593792 | 2.745522 | 1.465823 | 1.157603 | 4.174194 | 4.174194 | 3.311596 | 3.311596 | 1.157603 | 2.665899 | 2.665899 | 2.097059 | 2.881131 | 2.881131 | 2.988747 | 2.988747 | 2.302353
27 | Michael-SNHex | 6.911418 | 1.273394 | 6.040788 | 0.329068 | 1.117608 | 8.063979 | 8.063979 | 6.911418 | 6.911418 | 1.117608 | 4.590794 | 4.590794 | 3.484994 | 5.364335 | 5.364335 | 5.751106 | 5.751106 | 3.956043