## AlphaFiberF-HW05
| 0 | 1 | 2 | 3 | 4 | 5 | 6 | 7 | 8 | 9 | 10 | 11 | 12 | 13 | 14 | 15 | 16 | 17 | 18
0 | HKL | [3, 1, 0] | [2, 2, 2] | [1, 1, 0] | [3, 2, 1] | [4, 0, 0] | [2, 1, 1] | [2, 0, 0] | [2, 2, 0] | 1Pair-A | 1Pair-B | 2Pairs-A | 2Pairs-B | 3Pairs-A | 3Pairs-B | 3Pairs-C | 4Pairs | 5A4F | MaxUnique
1 | Spiral5 | 0.9978898 | 1.013111 | 1.015407 | 0.9970806 | 1.015882 | 1.003268 | 1.015882 | 1.015407 | 1.015407 | 1.003268 | 1.009575 | 1.009575 | 1.00568 | 1.011519 | 1.011519 | 1.012491 | 1.012491 | 1.007106
2 | RotRing OmegaMax-90 | 0.8218732 | 1.549171 | 1.092882 | 1.00083 | 0.864407 | 1.079875 | 0.864407 | 1.092882 | 1.092882 | 1.079875 | 0.9721411 | 0.9721411 | 0.9220518 | 1.012388 | 1.012388 | 1.032511 | 1.032511 | 1.068173
3 | Equal Angle | 0.9351824 | 1.500574 | 0.9217747 | 0.9271478 | 1.658487 | 1.156942 | 1.658487 | 0.9217747 | 0.9217747 | 1.156942 | 1.407715 | 1.407715 | 1.250204 | 1.245735 | 1.245735 | 1.164745 | 1.164745 | 1.183351
4 | Tilt Rotate | 0.5050699 | 4.573978 | 0.429144 | 0.5280736 | 5.789313 | 2.107266 | 5.789313 | 0.429144 | 0.429144 | 2.107266 | 3.94829 | 3.94829 | 2.80055 | 2.775241 | 2.775241 | 2.188717 | 2.188717 | 2.322141
5 | CLR | 1.005187 | 0.9775522 | 1.072411 | 1.002276 | 1.009842 | 0.9975556 | 1.009842 | 1.072411 | 1.072411 | 0.9975556 | 1.003699 | 1.003699 | 1.004195 | 1.026603 | 1.026603 | 1.038055 | 1.038055 | 1.010804
6 | Rizzie Hex | 0.9987654 | 0.9959415 | 1.025842 | 1.001369 | 1.014947 | 0.9933879 | 1.014947 | 1.025842 | 1.025842 | 0.9933879 | 1.004167 | 1.004167 | 1.002367 | 1.011392 | 1.011392 | 1.015005 | 1.015005 | 1.005042
7 | Thomas Hex | 1.010683 | 0.9920943 | 1.160372 | 1.002736 | 1.054271 | 1.005977 | 1.054271 | 1.160372 | 1.160372 | 1.005977 | 1.030124 | 1.030124 | 1.023644 | 1.07354 | 1.07354 | 1.095248 | 1.095248 | 1.037689
8 | Tilt Rotate_Partial | 0.4916487 | 4.658485 | 0.4116499 | 0.5202165 | 5.885561 | 2.120138 | 5.885561 | 0.4116499 | 0.4116499 | 2.120138 | 4.002849 | 4.002849 | 2.832449 | 2.805783 | 2.805783 | 2.20725 | 2.20725 | 2.34795
9 | RotRing OmegaMax-60 | 0.8602605 | 1.152123 | 1.130205 | 1.058274 | 0.7773829 | 1.081989 | 0.7773829 | 1.130205 | 1.130205 | 1.081989 | 0.9296858 | 0.9296858 | 0.906544 | 0.9965255 | 0.9965255 | 1.029945 | 1.029945 | 1.010039
10 | Equal Angle_Partial | 0.8880509 | 1.793737 | 0.7884102 | 0.8946704 | 1.952893 | 1.231865 | 1.952893 | 0.7884102 | 0.7884102 | 1.231865 | 1.592379 | 1.592379 | 1.357603 | 1.324389 | 1.324389 | 1.190395 | 1.190395 | 1.258271
11 | Rizzie Hex_Partial | 0.9709911 | 1.040324 | 1.042683 | 1.020732 | 1.011811 | 0.9435825 | 1.011811 | 1.042683 | 1.042683 | 0.9435825 | 0.9776967 | 0.9776967 | 0.9754615 | 0.9993586 | 0.9993586 | 1.01019 | 1.01019 | 1.005021
12 | ND Single | 0.046942831 | 7.8000271 | -0.00018472614 | 0.11233289 | 10.135584 | 3.1077331 | 10.135584 | -0.00018472614 | -0.00018472614 | 3.1077331 | 6.62165855 | 6.62165855 | 4.430087 | 4.414377 | 4.414377 | 3.310737 | 3.310737 | 3.533739
13 | RD Single | 0.0025420957 | -0.0027921709 | 30.381976 | 0.0037430372 | 0.0030969418 | -0.0012295708 | 0.0030969418 | 30.381976 | 30.381976 | -0.0012295708 | 0.0009336855 | 0.0009336855 | 0.001469822 | 10.12795 | 10.12795 | 15.19145 | 15.19145 | 5.064556
14 | TD Single | -0.00084920429 | 9.3223356 | 5.0698709 | 0.19881521 | 0.00058360601 | 2.6042979 | 0.00058360601 | 5.0698709 | 5.0698709 | 2.6042979 | 1.302441 | 1.302441 | 0.8680108 | 2.558251 | 2.558251 | 3.186156 | 3.186156 | 2.865842
15 | Morris Single | 0.022414911 | 3.8787132 | 2.5555451 | 0.14763795 | 2.3556022 | 1.4560976 | 2.3556022 | 2.5555451 | 2.5555451 | 1.4560976 | 1.9058499 | 1.9058499 | 1.278038237 | 2.122415 | 2.122415 | 2.2306975 | 2.2306975 | 1.736002
16 | Ring Perpendicular to ND | 1.117762 | 0.5442945 | 3.116593 | 1.004622 | 1.222021 | 0.9418236 | 1.222021 | 3.116593 | 3.116593 | 0.9418236 | 1.081922 | 1.081922 | 1.093869 | 1.760146 | 1.760146 | 2.099257 | 2.099257 | 1.324519
17 | Ring Perpendicular to RD | 0.03324864 | 5.560113 | 1.837909 | 0.1351235 | 3.673681 | 1.855586 | 3.673681 | 1.837909 | 1.837909 | 1.855586 | 2.764633 | 2.764633 | 1.854172 | 2.455725 | 2.455725 | 2.301271 | 2.301271 | 2.18261
18 | Ring Perpendicular to TD | 0.3158066 | 1.585694 | 3.289982 | 1.201021 | 0.8353073 | 1.217565 | 0.8353073 | 3.289982 | 3.289982 | 1.217565 | 1.026436 | 1.026436 | 0.7895595 | 1.780951 | 1.780951 | 2.158209 | 2.158209 | 1.407562
19 | OffsetFTD | 1.401614 | 1.047283 | 0.4575241 | 1.002912 | 1.673355 | 0.7298619 | 1.673355 | 0.4575241 | 0.4575241 | 0.7298619 | 1.201608 | 1.201608 | 1.268277 | 0.9535802 | 0.9535802 | 0.8295662 | 0.8295662 | 1.052092
20 | OffsetATD | 1.152505 | 0.5831098 | 0.7839152 | 0.9405966 | 0.3557094 | 0.8992705 | 0.3557094 | 0.7839152 | 0.7839152 | 0.8992705 | 0.62749 | 0.62749 | 0.802495 | 0.6796317 | 0.6796317 | 0.7057026 | 0.7057026 | 0.7858511
21 | OffsetF45 | 1.294688 | 0.01878657 | 1.637773 | 1.224472 | 0.07408384 | 1.031809 | 0.07408384 | 1.637773 | 1.637773 | 1.031809 | 0.5529462 | 0.5529462 | 0.8001935 | 0.914555 | 0.914555 | 1.095359 | 1.095359 | 0.8802686
22 | OffsetA45 | 0.7458315 | 1.439684 | 0.9591417 | 0.9024889 | 2.033277 | 0.9142597 | 2.033277 | 0.9591417 | 0.9591417 | 0.9142597 | 1.473769 | 1.473769 | 1.231123 | 1.302226 | 1.302226 | 1.216455 | 1.216455 | 1.165781
23 | OffsetFRD | 0.5092092 | 0.3011996 | 2.187601 | 1.312678 | 0.002024001 | 0.5081495 | 0.002024001 | 2.187601 | 2.187601 | 0.5081495 | 0.2550868 | 0.2550868 | 0.3397942 | 0.8992583 | 0.8992583 | 1.221344 | 1.221344 | 0.803477
24 | OffsetARD | 1.128767 | 1.417973 | 0.5177386 | 0.9972871 | 0.6367985 | 1.431893 | 0.6367985 | 0.5177386 | 0.5177386 | 1.431893 | 1.034346 | 1.034346 | 1.06582 | 0.8621435 | 0.8621435 | 0.7760423 | 0.7760423 | 1.021743
25 | Gaussian Quadrature | 1.047391 | 1.896598 | 1.38893 | 0.9090688 | 2.53015 | 1.003988 | 2.53015 | 1.38893 | 1.38893 | 1.003988 | 1.767069 | 1.767069 | 1.527176 | 1.641023 | 1.641023 | 1.577999 | 1.577999 | 1.462688
26 | Michael-CCHex | 0.8793752 | 1.067034 | 1.374478 | 1.156785 | 1.738011 | 1.150025 | 1.738011 | 1.374478 | 1.374478 | 1.150025 | 1.444018 | 1.444018 | 1.255804 | 1.420838 | 1.420838 | 1.409248 | 1.409248 | 1.227618
27 | Michael-SNHex | 1.05095 | 1.832563 | 2.480655 | 0.7300691 | 2.57355 | 1.082863 | 2.57355 | 2.480655 | 2.480655 | 1.082863 | 1.828207 | 1.828207 | 1.569121 | 2.045689 | 2.045689 | 2.154431 | 2.154431 | 1.625108