## AlphaFiberF-HW35
| 0 | 1 | 2 | 3 | 4 | 5 | 6 | 7 | 8 | 9 | 10 | 11 | 12 | 13 | 14 | 15 | 16 | 17 | 18
0 | HKL | [2, 2, 2] | [3, 1, 0] | [1, 1, 0] | [3, 2, 1] | [4, 0, 0] | [2, 1, 1] | [2, 2, 0] | [2, 0, 0] | 1Pair-A | 1Pair-B | 2Pairs-A | 2Pairs-B | 3Pairs-A | 3Pairs-B | 3Pairs-C | 4Pairs | 5A4F | MaxUnique
1 | Spiral5 | 1.000017 | 0.9999951 | 0.9999928 | 1.000002 | 0.9999964 | 1.000005 | 0.9999928 | 0.9999964 | 0.9999928 | 1.000005 | 1.000001 | 1.000001 | 0.999999 | 0.9999982 | 0.9999982 | 0.9999969 | 0.9999969 | 1.000001
2 | RotRing OmegaMax-90 | 1.018 | 0.9856188 | 1.006044 | 1.006511 | 0.9741296 | 1.006703 | 1.006044 | 0.9741296 | 1.006044 | 1.006703 | 0.9904162 | 0.9904162 | 0.9888171 | 0.9956255 | 0.9956255 | 0.9982302 | 0.9982302 | 0.999501
3 | Equal Angle | 0.9981637 | 1.002219 | 0.9982516 | 0.9989524 | 1.00445 | 0.9992408 | 0.9982516 | 1.00445 | 0.9982516 | 0.9992408 | 1.001845 | 1.001845 | 1.00197 | 1.000647 | 1.000647 | 1.000049 | 1.000049 | 1.000213
4 | Tilt Rotate | 0.9930185 | 1.009375 | 0.9919374 | 0.9955375 | 1.019184 | 0.997019 | 0.9919374 | 1.019184 | 0.9919374 | 0.997019 | 1.008101 | 1.008101 | 1.008526 | 1.002713 | 1.002713 | 1.000019 | 1.000019 | 1.001012
5 | CLR | 0.9997352 | 1.000112 | 1.000061 | 0.999955 | 1.000141 | 0.9999114 | 1.000061 | 1.000141 | 1.000061 | 0.9999114 | 1.000026 | 1.000026 | 1.000055 | 1.000038 | 1.000038 | 1.000044 | 1.000044 | 0.9999859
6 | Rizzie Hex | 0.9999407 | 1.000022 | 1.000018 | 0.9999915 | 1.000024 | 0.9999804 | 1.000018 | 1.000024 | 1.000018 | 0.9999804 | 1.000002 | 1.000002 | 1.000009 | 1.000008 | 1.000008 | 1.00001 | 1.00001 | 0.9999962
7 | Thomas Hex | 0.9991959 | 1.000503 | 0.9999405 | 0.9997805 | 1.000819 | 0.9997146 | 0.9999405 | 1.000819 | 0.9999405 | 0.9997146 | 1.000267 | 1.000267 | 1.000345 | 1.000158 | 1.000158 | 1.000104 | 1.000104 | 0.9999922
8 | Tilt Rotate_Partial | 0.9929822 | 1.009518 | 0.9917539 | 0.9954663 | 1.01951 | 0.996994 | 0.9917539 | 1.01951 | 0.9917539 | 0.996994 | 1.008252 | 1.008252 | 1.008674 | 1.002753 | 1.002753 | 1.000003 | 1.000003 | 1.001037
9 | RotRing OmegaMax-60 | 1.01297 | 0.98925 | 1.004938 | 1.004889 | 0.9804254 | 1.004869 | 1.004938 | 0.9804254 | 1.004938 | 1.004869 | 0.9926471 | 0.9926471 | 0.9915148 | 0.9967442 | 0.9967442 | 0.9987927 | 0.9987927 | 0.999557
10 | Equal Angle_Partial | 0.99842 | 1.002436 | 0.9977015 | 0.9988295 | 1.0051 | 0.9992938 | 0.9977015 | 1.0051 | 0.9977015 | 0.9992938 | 1.002197 | 1.002197 | 1.002277 | 1.000698 | 1.000698 | 0.9999491 | 0.9999491 | 1.000297
11 | Rizzie Hex_Partial | 1.002128 | 0.9981513 | 1.000939 | 1.000846 | 0.9965834 | 1.000807 | 1.000939 | 0.9965834 | 1.000939 | 1.000807 | 0.9986953 | 0.9986953 | 0.998514 | 0.9994431 | 0.9994431 | 0.9998169 | 0.9998169 | 0.999909
12 | ND Single | 0.98804623 | 1.016449 | 0.98559693 | 0.99215655 | 1.0338033 | 0.99485598 | 0.98559693 | 1.0338033 | 0.98559693 | 0.99485598 | 1.01432964 | 1.01432964 | 1.015036 | 1.00475207 | 1.00475207 | 0.999963285 | 0.999963285 | 1.001818
13 | RD Single | 1.0542662 | 0.94244704 | 1.0396018 | 1.0268719 | 0.88779747 | 1.0216333 | 1.0396018 | 0.88779747 | 1.0396018 | 1.0216333 | 0.954715385 | 0.954715385 | 0.9506259 | 0.9830109 | 0.9830109 | 0.9971585925 | 0.9971585925 | 0.995436285
14 | TD Single | 1.1321051 | 0.89518499 | 1.0432568 | 1.047411 | 0.81189461 | 1.0491206 | 1.0432568 | 0.81189461 | 1.0432568 | 1.0491206 | 0.930507605 | 0.930507605 | 0.9187334 | 0.96809067 | 0.96809067 | 0.9868822025 | 0.9868822025 | 0.9964955
15 | Morris Single | 1.0516194 | 0.95986966 | 1.015659 | 1.0181044 | 0.92848818 | 1.0191107 | 1.015659 | 0.92848818 | 1.015659 | 1.0191107 | 0.97379944 | 0.97379944 | 0.96915618 | 0.9877526 | 0.9877526 | 0.99472922 | 0.99472922 | 0.9988086
16 | Ring Perpendicular to ND | 0.9911037 | 1.005134 | 0.9999853 | 0.9977891 | 1.00803 | 0.9968853 | 0.9999853 | 1.00803 | 0.9999853 | 0.9968853 | 1.002458 | 1.002458 | 1.00335 | 1.001634 | 1.001634 | 1.001222 | 1.001222 | 0.9998213
17 | Ring Perpendicular to RD | 1.032168 | 0.9775291 | 1.005937 | 1.009988 | 0.9615496 | 1.011655 | 1.005937 | 0.9615496 | 1.005937 | 1.011655 | 0.9866021 | 0.9866021 | 0.9835778 | 0.9930471 | 0.9930471 | 0.9962696 | 0.9962696 | 0.9998043
18 | Ring Perpendicular to TD | 1.044871 | 0.9615832 | 1.018932 | 1.01754 | 0.9293244 | 1.01696707 | 1.018932 | 0.9293244 | 1.018932 | 1.01696707 | 0.9731457 | 0.9731457 | 0.9692915 | 0.9884079 | 0.9884079 | 0.996039 | 0.996039 | 0.998203
19 | OffsetFTD | 0.98642 | 1.01324 | 0.9918407 | 0.9938685 | 1.025277 | 0.994703 | 0.9918407 | 1.025277 | 0.9918407 | 0.994703 | 1.00999 | 1.00999 | 1.011073 | 1.00394 | 1.00394 | 1.000915 | 1.000915 | 1.000892
20 | OffsetATD | 0.9946917 | 1.003562 | 0.9992406 | 0.9984265 | 1.005993 | 0.9980915 | 0.9992406 | 1.005993 | 0.9992406 | 0.9980915 | 1.002042 | 1.002042 | 1.002549 | 1.001108 | 1.001108 | 1.000641 | 1.000641 | 1.000001
21 | OffsetF45 | 0.9908157 | 1.005175 | 1.000173 | 0.9977814 | 1.007988 | 0.9967971 | 1.000173 | 1.007988 | 1.000173 | 0.9967971 | 1.002393 | 1.002393 | 1.00332 | 1.001653 | 1.001653 | 1.001283 | 1.001283 | 0.9997885
22 | OffsetA45 | 0.9995217 | 1.001412 | 0.998288 | 0.9993014 | 1.00317 | 0.9997184 | 0.998288 | 1.00317 | 0.998288 | 0.9997184 | 1.001444 | 1.001444 | 1.001434 | 1.000392 | 1.000392 | 0.999866 | 0.999866 | 1.000235
23 | OffsetFRD | 1.035148 | 0.9676928 | 1.018166 | 1.014869 | 0.9393018 | 1.013513 | 1.018166 | 0.9393018 | 1.018166 | 1.013513 | 0.9764073 | 0.9764073 | 0.9735025 | 0.9903268 | 0.9903268 | 0.9972865 | 0.9972865 | 0.9981151
24 | OffsetARD | 1.011956 | 0.9915134 | 1.002409 | 1.003781 | 0.9853844 | 1.004345 | 1.002409 | 0.9853844 | 1.002409 | 1.004345 | 0.9948649 | 0.9948649 | 0.9937477 | 0.9973797 | 0.9973797 | 0.9986371 | 0.9986371 | 0.9998983
25 | Gaussian Quadrature | 0.9986535 | 1.000961 | 0.9997211 | 0.9995717 | 1.001658 | 0.9995101 | 0.9997211 | 1.001658 | 0.9997211 | 0.9995101 | 1.000584 | 1.000584 | 1.00071 | 1.000296 | 1.000296 | 1.000153 | 1.000153 | 1.000013
26 | Michael-CCHex | 1.007587 | 0.993734 | 1.002856 | 1.002849 | 0.9886032 | 1.002846 | 1.002856 | 0.9886032 | 1.002856 | 1.002846 | 0.9957244 | 0.9957244 | 0.995061 | 0.9981015 | 0.9981015 | 0.99929 | 0.99929 | 0.9997456
27 | Michael-SNHex | 1.010181 | 0.9910464 | 1.004652 | 1.004101 | 0.983393 | 1.003874 | 1.004652 | 0.983393 | 1.004652 | 1.003874 | 0.9936333 | 0.9936333 | 0.992771 | 0.9973063 | 0.9973063 | 0.9991428 | 0.9991428 | 0.9995412