## AlphaFiberF-HW40
| 0 | 1 | 2 | 3 | 4 | 5 | 6 | 7 | 8 | 9 | 10 | 11 | 12 | 13 | 14 | 15 | 16 | 17 | 18
0 | HKL | [4, 0, 0] | [2, 1, 1] | [2, 0, 0] | [2, 2, 0] | [3, 1, 0] | [2, 2, 2] | [1, 1, 0] | [3, 2, 1] | 1Pair-A | 1Pair-B | 2Pairs-A | 2Pairs-B | 3Pairs-A | 3Pairs-B | 3Pairs-C | 4Pairs | 5A4F | MaxUnique
1 | Spiral5 | 0.9999961 | 1.000001 | 0.9999961 | 1 | 0.9999977 | 1.000004 | 1 | 1.000001 | 1 | 1.000001 | 0.9999987 | 0.9999987 | 0.9999984 | 0.9999993 | 0.9999993 | 0.9999996 | 0.9999996 | 1
2 | RotRing OmegaMax-90 | 0.9882288 | 1.002959 | 0.9882288 | 1.002913 | 0.9935153 | 1.0079 | 1.002913 | 1.002946 | 1.002913 | 1.002959 | 0.9955939 | 0.9955939 | 0.9949011 | 0.9980338 | 0.9980338 | 0.9992537 | 0.9992537 | 0.9997437
3 | Equal Angle | 1.001828 | 0.9995674 | 1.001828 | 0.999499 | 1.00099 | 0.9988593 | 0.999499 | 0.9995474 | 0.999499 | 0.9995674 | 1.000698 | 1.000698 | 1.000795 | 1.000298 | 1.000298 | 1.000098 | 1.000098 | 1.000049
4 | Tilt Rotate | 1.007736 | 0.9981916 | 1.007736 | 0.9978401 | 1.004173 | 0.9952446 | 0.9978401 | 0.9980891 | 0.9978401 | 0.9981916 | 1.002964 | 1.002964 | 1.003367 | 1.001256 | 1.001256 | 1.000402 | 1.000402 | 1.000212
5 | CLR | 1.00009 | 0.9999738 | 1.00009 | 0.9999841 | 1.000052 | 0.9999281 | 0.9999841 | 0.9999768 | 0.9999841 | 0.9999738 | 1.000032 | 1.000032 | 1.000039 | 1.000016 | 1.000016 | 1.000008 | 1.000008 | 1.000001
6 | Rizzie Hex | 1.000018 | 0.9999947 | 1.000018 | 0.9999973 | 1.00001 | 0.9999852 | 0.9999973 | 0.9999954 | 0.9999973 | 0.9999947 | 1.000006 | 1.000006 | 1.000008 | 1.000003 | 1.000003 | 1.000002 | 1.000002 | 1
7 | Thomas Hex | 1.000409 | 0.9998921 | 1.000409 | 0.9999078 | 1.000229 | 0.9997094 | 0.9999078 | 0.9998967 | 0.9999078 | 0.9998921 | 1.000151 | 1.000151 | 1.000177 | 1.00007 | 1.00007 | 1.000029 | 1.000029 | 1.000007
8 | Tilt Rotate_Partial | 1.007854 | 0.9981659 | 1.007854 | 0.9978034 | 1.004236 | 0.995178 | 0.9978034 | 0.9980602 | 0.9978034 | 0.9981659 | 1.00301 | 1.00301 | 1.003419 | 1.001275 | 1.001275 | 1.000407 | 1.000407 | 1.000216
9 | RotRing OmegaMax-60 | 0.9911947 | 1.0022 | 0.9911947 | 1.002204 | 0.9951582 | 1.005865 | 1.002204 | 1.002201 | 1.002204 | 1.0022 | 0.9966971 | 0.9966971 | 0.9961842 | 0.9985329 | 0.9985329 | 0.9994508 | 0.9994508 | 0.9998038
10 | Equal Angle_Partial | 1.002013 | 0.9995359924 | 1.002013 | 0.9994259 | 1.001082 | 0.9987836242 | 0.9994259 | 0.9995039 | 0.9994259 | 0.9995359924 | 1.000775 | 1.000775 | 1.000877 | 1.000325 | 1.000325 | 1.0001 | 1.0001 | 1.000057
11 | Rizzie Hex_Partial | 0.9984843 | 1.000376 | 0.9984843 | 1.000385 | 0.9991685 | 1.001 | 1.000385 | 1.000378 | 1.000385 | 1.000376 | 0.99943 | 0.99943 | 0.9993428 | 0.9997483 | 0.9997483 | 0.9999074 | 0.9999074 | 0.9999653
12 | ND Single | 1.0135766 | 0.99683456 | 1.0135766 | 0.99619414 | 1.0073189 | 0.99168082 | 0.99619414 | 0.99664785 | 0.99619414 | 0.99683456 | 1.00520558 | 1.00520558 | 1.00591002 | 1.002202 | 1.002202 | 1.00069986 | 1.00069986 | 1.000375
13 | RD Single | 0.9526598 | 1.0113912 | 0.9526598 | 1.012634 | 0.97425052 | 1.0301398 | 1.012634 | 1.0117535 | 1.012634 | 1.0113912 | 0.9820255 | 0.9820255 | 0.97943384 | 0.9922283 | 0.9922283 | 0.99732975 | 0.99732975 | 0.9988048
14 | TD Single | 0.91421955 | 1.02159 | 0.91421955 | 1.0211844 | 0.95272689 | 1.0576505 | 1.0211844 | 1.0214717 | 1.0211844 | 1.02159 | 0.967904775 | 0.967904775 | 0.96284548 | 0.98566465 | 0.98566465 | 0.9945445875 | 0.9945445875 | 0.9981405
15 | Morris Single | 0.967171 | 1.0082925 | 0.967171 | 1.0080538 | 0.9818888 | 1.0221589 | 1.0080538 | 1.0082229 | 1.0080538 | 1.0082925 | 0.98773175 | 0.98773175 | 0.9857841 | 0.9945058 | 0.9945058 | 0.997892775 | 0.997892775 | 0.999298
16 | Ring Perpendicular to ND | 1.00417 | 0.9988809 | 1.00417 | 0.9990953 | 1.002343 | 0.996975 | 0.9990953 | 0.9989434 | 0.9990953 | 0.9988809 | 1.001525 | 1.001525 | 1.001798 | 1.000715 | 1.000715 | 1.00031 | 1.00031 | 1.000068
17 | Ring Perpendicular to RD | 0.9816601 | 1.004726 | 0.9816601 | 1.004331 | 0.9898215 | 1.012679 | 1.004331 | 1.004611 | 1.004331 | 1.004726 | 0.9931932 | 0.9931932 | 0.9920693 | 0.9969057 | 0.9969057 | 0.998762 | 0.998762 | 0.999638
18 | Ring Perpendicular to TD | 0.9685133 | 1.007823 | 0.9685133 | 1.007959 | 0.9827138 | 1.020836 | 1.007959 | 1.007863 | 1.007959 | 1.007823 | 0.988168235 | 0.988168235 | 0.9863501 | 0.9947652 | 0.9947652 | 0.9980636 | 0.9980636 | 0.9992846
19 | OffsetFTD | 1.010876 | 0.9973517 | 1.010876 | 0.9971537 | 1.005936 | 0.9929755 | 0.9971537 | 0.997294 | 0.9971537 | 0.9973517 | 1.004114 | 1.004114 | 1.004721 | 1.001794 | 1.001794 | 1.000634 | 1.000634 | 1.000265
20 | OffsetATD | 1.002904 | 0.9992455 | 1.002904 | 0.999325 | 1.001616 | 0.997973 | 0.999325 | 0.9992687 | 0.999325 | 0.9992455 | 1.001075 | 1.001075 | 1.001255 | 1.000492 | 1.000492 | 1.0002 | 1.0002 | 1.000055
21 | OffsetF45 | 1.0042 | 0.9988665 | 1.0042 | 0.9991 | 1.002364 | 0.9969328 | 0.9991 | 0.9989346 | 0.9991 | 0.9988665 | 1.001533 | 1.001533 | 1.00181 | 1.000722 | 1.000722 | 1.000317 | 1.000317 | 1.000066
22 | OffsetA45 | 1.001173 | 0.9997421 | 1.001173 | 0.9996432 | 1.000622 | 0.9993312 | 0.9996432 | 0.9997133 | 0.9996432 | 0.9997421 | 1.000457 | 1.000457 | 1.000512 | 1.000186 | 1.000186 | 1.00005 | 1.00005 | 1.000037
23 | OffsetFRD | 0.973487 | 1.006513 | 0.973487 | 1.006835 | 0.9854923 | 1.017308 | 1.006835 | 1.006607 | 1.006835 | 1.006513 | 0.9900002 | 0.9900002 | 0.9884975 | 0.9956118 | 0.9956118 | 0.9984176 | 0.9984176 | 0.9993737
24 | OffsetARD | 0.993071 | 1.00178 | 0.993071 | 1.001646 | 0.9961581 | 1.004772 | 1.001646 | 1.001741 | 1.001646 | 1.00178 | 0.9974256 | 0.9974256 | 0.9970031 | 0.9988324 | 0.9988324 | 0.9995359 | 0.9995359 | 0.9998615
25 | Gaussian Quadrature | 1.000784 | 0.9997987 | 1.000784 | 0.9998133 | 1.000435 | 0.9994603 | 0.9998133 | 0.9998029 | 0.9998133 | 0.9997987 | 1.000292 | 1.000292 | 1.000339 | 1.000132 | 1.000132 | 1.000052 | 1.000052 | 1.000016
26 | Michael-CCHex | 0.9948679 | 1.001283 | 0.9948679 | 1.001283 | 0.9971775 | 1.003421 | 1.001283 | 1.001283 | 1.001283 | 1.001283 | 0.9980753 | 0.9980753 | 0.997776 | 0.9991447 | 0.9991447 | 0.9996794 | 0.9996794 | 0.9998859
27 | Michael-SNHex | 0.9926579 | 1.001816 | 0.9926579 | 1.00187 | 0.9959743 | 1.004833 | 1.00187 | 1.001832 | 1.00187 | 1.001816 | 0.9972371 | 0.9972371 | 0.9968162 | 0.9987815 | 0.9987815 | 0.9995536 | 0.9995536 | 0.9998306