## BetaFiberA-HW05
| 0 | 1 | 2 | 3 | 4 | 5 | 6 | 7 | 8 | 9 | 10 | 11 | 12 | 13 | 14 | 15 | 16 | 17 | 18 | 19 | 20 | 21
0 | HKL | [4, 0, 0] | [4, 2, 0] | [3, 3, 3] | [2, 2, 0] | [2, 0, 0] | [3, 1, 1] | [3, 3, 1] | [2, 2, 2] | [1, 1, 1] | [5, 1, 1] | [4, 2, 2] | 1Pair-A | 1Pair-B | 2Pairs-A | 2Pairs-B | 3Pairs-A | 3Pairs-B | 3Pairs-C | 4Pairs | 5A4F | MaxUnique
1 | Spiral5 | 0.9971447 | 0.9973893 | 1.002737 | 1.007243 | 0.9971447 | 0.9970117 | 1.000588 | 1.002737 | 1.002737 | 0.9956547 | 1.010141 | 1.002737 | 1.007243 | 1.002194 | 1.002127 | 1.002375 | 1.000467 | 1.002375 | 1.001034 | 1.001375 | 1.000989
2 | RotRing OmegaMax-90 | 0.7833983 | 0.9015811 | 1.39575 | 1.234465 | 0.7833983 | 0.884917 | 1.132322 | 1.39575 | 1.39575 | 0.8157886 | 0.9952687 | 1.39575 | 1.234465 | 1.008932 | 1.059691 | 1.137871 | 0.9675936 | 1.137871 | 1.074633 | 1.138856 | 1.017936
3 | Equal Angle | 0.8035469 | 0.8939252 | 1.002956 | 1.437303 | 0.8035469 | 0.9336103 | 1.074956 | 1.002956 | 1.002956 | 0.8333046 | 1.258216 | 1.002956 | 1.437303 | 1.120425 | 1.185457 | 1.081269 | 1.058153 | 1.081269 | 1.044354 | 1.036074 | 1.029727
4 | Tilt Rotate | 0.4084877 | 0.4641187 | 0.4797255 | 3.877737 | 0.4084877 | 0.6083872 | 1.047036 | 0.4797255 | 0.4797255 | 0.4273141 | 2.83525 | 0.4797255 | 3.877737 | 2.143112 | 2.243062 | 1.58865 | 1.631537 | 1.58865 | 1.343584 | 1.170813 | 1.268507
5 | CLR | 0.9937359 | 0.9986722 | 1.111736 | 1.004374 | 0.9937359 | 1.001554 | 0.9978414 | 1.111736 | 1.111736 | 0.9926983 | 0.9989677 | 1.111736 | 1.004374 | 0.9990547 | 1.002964 | 1.036615 | 0.9998877 | 1.036615 | 1.02785 | 1.044627 | 1.012447
6 | Rizzie Hex | 0.9919175 | 0.9970441 | 1.007576 | 1.000429 | 0.9919175 | 1.008147 | 1.000809 | 1.007576 | 1.007576 | 0.9991003 | 1.010851 | 1.007576 | 1.000429 | 0.9961731 | 1.004288 | 0.9999742 | 1.000164 | 0.9999742 | 1.002017 | 1.003129 | 1.001984
7 | Thomas Hex | 0.992515 | 1.003536 | 1.21155 | 1.016012 | 0.992515 | 1.005397 | 0.9956352 | 1.21155 | 1.21155 | 0.991283 | 0.9992945 | 1.21155 | 1.016012 | 1.004264 | 1.010705 | 1.073359 | 1.004641 | 1.073359 | 1.056369 | 1.087405 | 1.026903
8 | Tilt Rotate_Partial | 0.3916108 | 0.4624244 | 0.4531614 | 3.943508 | 0.3916108 | 0.5927466 | 1.047185 | 0.4531614 | 0.4531614 | 0.4222034 | 2.868855 | 0.4531614 | 3.943508 | 2.167559 | 2.268127 | 1.596093 | 1.642622 | 1.596093 | 1.345257 | 1.166838 | 1.272712
9 | RotRing OmegaMax-60 | 1.027655 | 0.8715268 | 1.297754 | 1.198574 | 1.027655 | 0.9471445 | 1.090335 | 1.297754 | 1.297754 | 0.9488853 | 1.005973 | 1.297754 | 1.198574 | 1.113114 | 1.072859 | 1.174661 | 1.057791 | 1.174661 | 1.117782 | 1.153776 | 1.048481
10 | Equal Angle_Partial | 0.771135 | 0.8938811 | 0.8848966 | 1.636252 | 0.771135 | 0.9076451 | 1.053977 | 0.8848966 | 0.8848966 | 0.8276465 | 1.340661 | 0.8848966 | 1.636252 | 1.203693 | 1.271948 | 1.097428 | 1.105011 | 1.097428 | 1.049982 | 1.016965 | 1.039512
11 | Rizzie Hex_Partial | 1.081644 | 1.081478 | 0.9257388 | 0.9458109 | 1.081644 | 1.001718 | 0.9255716 | 0.9257388 | 0.9257388 | 1.1071 | 0.9769035 | 0.9257388 | 0.9458109 | 1.013727 | 0.9737645 | 0.9843978 | 1.009724 | 0.9843978 | 0.9887279 | 0.97613 | 1.005746
12 | ND Single | -0.002121017 | 0.0045273426 | 7.8518748e-05 | 6.4706138 | -0.002121017 | 0.26259054 | 1.0255427 | 7.8518748e-05 | 7.8518748e-05 | -0.002569773 | 4.501093 | 7.8518748e-05 | 6.4706138 | 3.234246 | 3.36660217 | 2.15619 | 2.243694441 | 2.15619 | 1.68279 | 1.346248 | 1.532469
13 | RD Single | 0.0029932838 | 0.0014752952 | 10.664726 | -0.0023402665 | 0.0029932838 | 0.21637366 | 0.014683657 | 10.664726 | 10.664726 | 0.00064648781 | 5.6402698 | 10.664726 | -0.0023402665 | 0.00032650865 | 0.1070167 | 3.555126 | 0.07234223 | 3.555126 | 2.720438 | 4.309296 | 2.067353
14 | TD Single | 0.0015558615 | 0.0021401663 | 9.9444131 | 6.5308464 | 0.0015558615 | -0.00019674346 | 1.8359454 | 9.9444131 | 9.9444131 | -0.0011767289 | 0.069599525 | 9.9444131 | 6.5308464 | 3.266201 | 3.265325 | 5.492272 | 2.177402 | 5.492272 | 4.119155 | 5.284206 | 2.297891
15 | Morris Single | 0.00047998677 | 1.9510487 | 0.075196726 | 0.004619474 | 0.00047998677 | 0.84889067 | 0.4858122 | 0.075196726 | 0.075196726 | 0.06566205 | 3.4053941 | 0.075196726 | 0.004619474 | 0.002549730385 | 0.426755072 | 0.02676539559 | 0.2846634 | 0.02676539559 | 0.2322967 | 0.2008767 | 0.854638
16 | Ring Perpendicular to ND | 0.8001193 | 1.008395 | 3.378503 | 1.080928 | 0.8001193 | 1.046482 | 0.9223272 | 3.378503 | 3.378503 | 0.7722164 | 0.9983813 | 3.378503 | 1.080928 | 0.9405235 | 1.063705 | 1.753183 | 0.9758429 | 1.753183 | 1.576508 | 1.936907 | 1.250919
17 | Ring Perpendicular to RD | -0.0002670411 | 0.9953446 | 1.526468 | 2.608338 | -0.0002670411 | 0.9669754 | 1.013496 | 1.526468 | 1.526468 | 0.1222936 | 1.18099 | 1.526468 | 2.608338 | 1.304035 | 1.787657 | 1.37818 | 1.191682 | 1.37818 | 1.275378 | 1.325596 | 1.051705
18 | Ring Perpendicular to TD | 0.7519407 | 0.4303516 | 2.121381 | 2.302152 | 0.7519407 | 0.6614177 | 1.603225 | 2.121381 | 2.121381 | 0.5900335 | 1.59665 | 2.121381 | 2.302152 | 1.527046 | 1.481785 | 1.725158 | 1.238503 | 1.725158 | 1.459223 | 1.591654 | 1.257144
19 | OffsetFTD | 0.03773838 | 1.570542 | 0.0003076322 | 1.656625 | 0.03773838 | 0.6360889 | 1.473717 | 0.0003076322 | 0.0003076322 | 0.7796614 | 0.8783289 | 0.0003076322 | 1.656625 | 0.8471818 | 1.146357 | 0.5648904 | 0.7768175 | 0.5648904 | 0.58269 | 0.4662136 | 0.8791262
20 | OffsetATD | 1.791354 | 0.725779 | 1.141735 | 0.6608882 | 1.791354 | 1.155123 | 0.8690514 | 1.141735 | 1.141735 | 1.202095 | 1.120996 | 1.141735 | 0.6608882 | 1.226121 | 0.9080058 | 1.197992 | 1.202455 | 1.197992 | 1.187275 | 1.178167 | 1.083378
21 | OffsetF45 | 1.726801 | 0.8828983 | 1.145232 | 0.1599185 | 1.726801 | 1.085228 | 0.775118 | 1.145232 | 1.145232 | 1.372661 | 1.383119 | 1.145232 | 0.1599185 | 0.94336 | 0.6225734 | 1.010651 | 0.9906494 | 1.010651 | 1.029295 | 1.052483 | 1.066372
22 | OffsetA45 | 1.082998 | 1.038093 | 1.036021 | 1.243025 | 1.082998 | 1.001829 | 1.049622 | 1.036021 | 1.036021 | 0.9665615 | 0.712093 | 1.036021 | 1.243025 | 1.163011 | 1.122427 | 1.120681 | 1.109284 | 1.120681 | 1.090968 | 1.079979 | 1.01628
23 | OffsetFRD | 1.181416 | 0.3538601 | 1.867554 | 0.2969189 | 1.181416 | 0.8132364 | 0.8777227 | 1.867554 | 1.867554 | 1.129599 | 1.172673 | 1.867554 | 0.2969189 | 0.7391674 | 0.5550777 | 1.115296 | 0.7638571 | 1.115296 | 1.039781 | 1.205336 | 0.9616225
24 | OffsetARD | 0.5516271 | 1.620673 | 0.6477687 | 1.129062 | 0.5516271 | 1.376325 | 0.8690934 | 0.6477687 | 0.6477687 | 0.8210707 | 0.5393096 | 0.6477687 | 1.129062 | 0.8403447 | 1.252694 | 0.7761527 | 1.019005 | 0.7761527 | 0.9261957 | 0.8705103 | 0.9443662
25 | Gaussian Quadrature | 1.709633 | 0.631439 | 0.7336737 | 1.479818 | 1.709633 | 0.9504328 | 1.076513 | 0.7336737 | 0.7336737 | 0.6816127 | 1.328717 | 0.7336737 | 1.479818 | 1.594726 | 1.215126 | 1.307708 | 1.379962 | 1.307708 | 1.21839 | 1.121446 | 1.07398
26 | Michael-CCHex | 1.171111 | 1.25564 | 1.337742 | 1.031806 | 1.171111 | 0.7947911 | 1.151807 | 1.337742 | 1.337742 | 0.9583731 | 1.067097 | 1.337742 | 1.031806 | 1.101459 | 0.9132987 | 1.18022 | 0.9992362 | 1.18022 | 1.083863 | 1.134638 | 1.096046
27 | Michael-SNHex | 0.8600119 | 1.71464 | 0.2077397 | 0.0324903 | 0.8600119 | 1.151033 | 0.9266881 | 0.2077397 | 0.2077397 | 0.9717138 | 1.680427 | 0.2077397 | 0.0324903 | 0.4462511 | 0.5917619 | 0.3667473 | 0.6811785 | 0.3667473 | 0.5628188 | 0.491803 | 0.943093