## BetaFiberA-HW15
| 0 | 1 | 2 | 3 | 4 | 5 | 6 | 7 | 8 | 9 | 10 | 11 | 12 | 13 | 14 | 15 | 16 | 17 | 18 | 19 | 20 | 21
0 | HKL | [5, 1, 1] | [4, 2, 2] | [3, 1, 1] | [3, 3, 1] | [2, 2, 2] | [1, 1, 1] | [3, 3, 3] | [2, 2, 0] | [2, 0, 0] | [4, 0, 0] | [4, 2, 0] | 1Pair-A | 1Pair-B | 2Pairs-A | 2Pairs-B | 3Pairs-A | 3Pairs-B | 3Pairs-C | 4Pairs | 5A4F | MaxUnique
1 | Spiral5 | 0.9977293 | 1.000981 | 0.9993413 | 1.001362 | 1.001549 | 1.001549 | 1.001549 | 1.001213 | 0.9967819 | 0.9967819 | 0.9992511 | 1.001549 | 1.001213 | 0.9989976 | 1.000277 | 0.9998481 | 0.9991122 | 0.9998481 | 0.9997214 | 1.000087 | 0.9997761
2 | RotRing OmegaMax-90 | 0.8706097 | 1.037086 | 0.9408064 | 1.081713 | 1.150843 | 1.150843 | 1.150843 | 1.066651 | 0.8249563 | 0.8249563 | 0.9545156 | 1.150843 | 1.066651 | 0.9458035 | 1.003729 | 1.01415 | 0.9441378 | 1.01415 | 0.9958142 | 1.02682 | 0.9908976
3 | Equal Angle | 0.8944952 | 1.031558 | 0.9676219 | 1.070887 | 1.043134 | 1.043134 | 1.043134 | 1.082732 | 0.8417515 | 0.8417515 | 0.9764954 | 1.043134 | 1.082732 | 0.9622419 | 1.025177 | 0.9892058 | 0.9640352 | 0.9892058 | 0.9838098 | 0.9956746 | 0.9885844
4 | Tilt Rotate | 0.642319 | 1.112268 | 0.9051816 | 1.258585 | 1.017682 | 1.017682 | 1.017682 | 1.348079 | 0.4777782 | 0.4777782 | 0.9198844 | 1.017682 | 1.348079 | 0.9129285 | 1.12663 | 0.9478464 | 0.9103462 | 0.9478464 | 0.9371802 | 0.9532806 | 0.9602222
5 | CLR | 0.9910886 | 1.005098 | 0.9965111 | 1.003381 | 1.020674 | 1.020674 | 1.020674 | 0.9979954 | 0.9872258 | 0.9872258 | 0.9947952 | 1.020674 | 0.9979954 | 0.9926106 | 0.9972533 | 1.001965 | 0.9939108 | 1.001965 | 1.000602 | 1.004616 | 0.9995961
6 | Rizzie Hex | 0.9991383 | 1.000907 | 1.000682 | 1.000099 | 0.9996657 | 0.9996657 | 0.9996657 | 1.000352 | 0.9973621 | 0.9973621 | 1.000005 | 0.9996657 | 1.000352 | 0.998857 | 1.000517 | 0.9991265 | 0.9994653 | 0.9991265 | 0.9995154 | 0.9995454 | 0.9997763
7 | Thomas Hex | 0.9852652 | 1.00742 | 0.9944696 | 1.005539 | 1.031087 | 1.031087 | 1.031087 | 0.9989923 | 0.9779948 | 0.9779948 | 0.9929858 | 1.031087 | 0.9989923 | 0.9884935 | 0.9967309 | 1.002691 | 0.9904855 | 1.002691 | 1.000636 | 1.006726 | 0.9992193
8 | Tilt Rotate_Partial | 0.6361815 | 1.112753 | 0.903096 | 1.26356 | 1.014572 | 1.014572 | 1.014572 | 1.357055 | 0.4685663 | 0.4685663 | 0.9199414 | 1.014572 | 1.357055 | 0.9128108 | 1.130076 | 0.9467312 | 0.9095725 | 0.9467312 | 0.9358224 | 0.9515723 | 0.9594657
9 | RotRing OmegaMax-60 | 0.9419748 | 1.018763 | 0.9628454 | 1.040814 | 1.104211 | 1.104211 | 1.104211 | 1.024762 | 0.9464838 | 0.9464838 | 0.9611672 | 1.104211 | 1.024762 | 0.9856228 | 0.9938036 | 1.025152 | 0.9780303 | 1.025152 | 1.009576 | 1.028503 | 1.000128
10 | Equal Angle_Partial | 0.8890826 | 1.026356 | 0.9662137 | 1.07891 | 1.014317 | 1.014317 | 1.014317 | 1.108565 | 0.8322348 | 0.8322348 | 0.9830488 | 1.014317 | 1.108565 | 0.9704 | 1.037389 | 0.9850389 | 0.9690045 | 0.9850389 | 0.9803326 | 0.9871294 | 0.987341
11 | Rizzie Hex_Partial | 1.063345 | 0.9779319 | 1.021415 | 0.9599853 | 0.9480424 | 0.9480424 | 0.9480424 | 0.9663166 | 1.091996 | 1.091996 | 1.0198 | 0.9480424 | 0.9663166 | 1.029156 | 0.9938659 | 1.002118 | 1.026576 | 1.002118 | 1.006943 | 0.9951625 | 1.006104
12 | ND Single | 0.36949005 | 1.2005111 | 0.83593511 | 1.4599251 | 1.0055062 | 1.0055062 | 1.0055062 | 1.628315 | 0.085362827 | 0.085362827 | 0.85610045 | 1.0055062 | 1.628315 | 0.8568389135 | 1.232125055 | 0.9063947 | 0.849870979 | 0.9063947 | 0.8887798 | 0.9121250674 | 0.9301432
13 | RD Single | 0.27947574 | 1.7173855 | 0.8094833 | 1.1490595 | 3.0720958 | 3.0720958 | 3.0720958 | 0.40709903 | 0.054840442 | 0.054840442 | 0.34652932 | 3.0720958 | 0.40709903 | 0.230969736 | 0.608291165 | 1.178012 | 0.4238076 | 1.178012 | 1.085879643 | 1.483123 | 0.979496079
14 | TD Single | 0.1340124 | 1.1477551 | 0.45156375 | 1.6052976 | 2.3487482 | 2.3487482 | 2.3487482 | 1.5557089 | 0.018488841 | 0.018488841 | 0.60451479 | 2.3487482 | 1.5557089 | 0.7870988705 | 1.003636325 | 1.307648647 | 0.6752538 | 1.307648647 | 1.093627 | 1.344652 | 0.9832612
15 | Morris Single | 0.72592591 | 1.2552043 | 1.0719083 | 1.0389502 | 1.1888041 | 1.1888041 | 1.1888041 | 0.86749989 | 0.36873232 | 0.36873232 | 0.96989494 | 1.1888041 | 0.86749989 | 0.618116105 | 0.969704095 | 0.8083454 | 0.76938017 | 0.8083454 | 0.8742361525 | 0.937149742 | 0.935864995
16 | Ring Perpendicular to ND | 0.8193845 | 1.098938 | 0.9314277 | 1.063747 | 1.41031 | 1.41031 | 1.41031 | 0.9679933 | 0.7341982 | 0.7341982 | 0.9049547 | 1.41031 | 0.9679933 | 0.8510957 | 0.9497105 | 1.037501 | 0.8778731 | 1.037501 | 1.010982 | 1.090848 | 0.9913692
17 | Ring Perpendicular to RD | 0.5481095 | 1.068012 | 0.8653858 | 1.297642 | 1.066422 | 1.066422 | 1.066422 | 1.439544 | 0.251991426 | 0.251991426 | 0.9972373 | 1.066422 | 1.439544 | 0.8457676 | 1.152465 | 0.9193192 | 0.852307 | 0.9193192 | 0.9058359 | 0.9379532 | 0.9417931
18 | Ring Perpendicular to TD | 0.6347483 | 1.105822 | 0.8255858 | 1.260199 | 1.369194 | 1.369194 | 1.369194 | 1.238608 | 0.5564497 | 0.5564497 | 0.8430159 | 1.369194 | 1.238608 | 0.897529 | 1.032097 | 1.054751 | 0.8735479 | 1.054751 | 0.9974596 | 1.071807 | 0.9792029
19 | OffsetFTD | 0.8810441 | 0.8679347 | 0.9648573 | 1.138984 | 0.5264606 | 0.5264606 | 0.5264606 | 1.423922 | 0.702341 | 0.702341 | 1.188088 | 0.5264606 | 1.423922 | 1.063132 | 1.19439 | 0.8842413 | 1.030374 | 0.8842413 | 0.9043953 | 0.8288083 | 0.961704
20 | OffsetATD | 1.043338 | 1.056453 | 1.008723 | 0.9541337 | 1.191404 | 1.191404 | 1.191404 | 0.8334494 | 1.133304 | 1.133304 | 0.9121127 | 1.191404 | 0.8334494 | 0.9833767 | 0.9210864 | 1.052719 | 0.9918256 | 1.052719 | 1.04172 | 1.071657 | 1.016615
21 | OffsetF45 | 1.195554 | 1.036238 | 1.071378 | 0.8413182 | 1.125624 | 1.125624 | 1.125624 | 0.6904362 | 1.343527 | 1.343527 | 0.9392059 | 1.125624 | 0.6904362 | 1.016982 | 0.8809072 | 1.053196 | 1.035114 | 1.053196 | 1.057741 | 1.071318 | 1.03041
22 | OffsetA45 | 1.007966 | 0.9406476 | 0.9914946 | 1.016895 | 0.8667079 | 0.8667079 | 0.8667079 | 1.102024 | 1.002475 | 1.002475 | 1.055437 | 0.8667079 | 1.102024 | 1.052249 | 1.046759 | 0.9904023 | 1.031998 | 0.9904023 | 0.9906753 | 0.9658819 | 0.9979558
23 | OffsetFRD | 1.093362 | 1.068566 | 1.009276 | 0.9167438 | 1.27318 | 1.27318 | 1.27318 | 0.7448386 | 1.255198 | 1.255198 | 0.874557 | 1.27318 | 0.7448386 | 1.000018 | 0.8770571 | 1.091072 | 1.003104 | 1.091072 | 1.070623 | 1.111134 | 1.029465
24 | OffsetARD | 0.9784608 | 0.9609264 | 1.013068 | 1.001639 | 0.896241 | 0.896241 | 0.896241 | 1.079918 | 0.8644662 | 0.8644662 | 1.086391 | 0.896241 | 1.079918 | 0.9721919 | 1.046493 | 0.9468749 | 0.9858173 | 0.9468749 | 0.9634232 | 0.9499868 | 0.9851387
25 | Gaussian Quadrature | 0.9671158 | 1.021878 | 0.9784422 | 1.03833 | 1.016179 | 1.016179 | 1.016179 | 1.025368 | 1.025016 | 1.025016 | 0.9542211 | 1.016179 | 1.025368 | 1.025192 | 1.001905 | 1.022187 | 1.009609 | 1.022187 | 1.011251 | 1.012237 | 1.003319
26 | Michael-CCHex | 0.9616878 | 0.9916237 | 0.9570257 | 1.029303 | 1.080272 | 1.080272 | 1.080272 | 1.025814 | 0.9753834 | 0.9753834 | 0.9875845 | 1.080272 | 1.025814 | 1.000599 | 0.9914198 | 1.027156 | 0.9860743 | 1.027156 | 1.009624 | 1.023753 | 1.001087
27 | Michael-SNHex | 1.080483 | 1.055099 | 1.088806 | 0.8978561 | 0.9998317 | 0.9998317 | 0.9998317 | 0.7850734 | 1.019316 | 1.019316 | 1.016356 | 0.9998317 | 0.7850734 | 0.9021947 | 0.9369397 | 0.9347404 | 0.9643985 | 0.9347404 | 0.9732568 | 0.9785718 | 0.9928525