## BetaFiberA-HW25
| 0 | 1 | 2 | 3 | 4 | 5 | 6 | 7 | 8 | 9 | 10 | 11 | 12 | 13 | 14 | 15 | 16 | 17 | 18 | 19 | 20 | 21
0 | HKL | [4, 0, 0] | [4, 2, 0] | [2, 2, 0] | [2, 0, 0] | [3, 3, 3] | [2, 2, 2] | [1, 1, 1] | [3, 1, 1] | [3, 3, 1] | [4, 2, 2] | [5, 1, 1] | 1Pair-A | 1Pair-B | 2Pairs-A | 2Pairs-B | 3Pairs-A | 3Pairs-B | 3Pairs-C | 4Pairs | 5A4F | MaxUnique
1 | Spiral5 | 0.99852 | 0.999731 | 1.000416 | 0.99852 | 1.000906 | 1.000906 | 1.000906 | 0.9996846 | 1.000556 | 1.000346 | 0.9990443 | 1.000906 | 1.000416 | 0.9994678 | 1.00005 | 0.9999472 | 0.9995401 | 0.9999472 | 0.9998815 | 1.000086 | 0.9999004
2 | RotRing OmegaMax-90 | 0.913643 | 0.98208 | 1.022285 | 0.913643 | 1.05922 | 1.05922 | 1.05922 | 0.9804799 | 1.032858 | 1.021541 | 0.9430296 | 1.05922 | 1.022285 | 0.967964 | 1.001382 | 0.9983828 | 0.972136 | 0.9983828 | 0.9939071 | 1.00697 | 0.9943921
3 | Equal Angle | 0.9319377 | 0.989899 | 1.02287 | 0.9319377 | 1.03536 | 1.03536 | 1.03536 | 0.9855898 | 1.026034 | 1.013878 | 0.9565827 | 1.03536 | 1.02287 | 0.9774041 | 1.00423 | 0.9967227 | 0.9801326 | 0.9967227 | 0.9939394 | 1.002224 | 0.995269
4 | Tilt Rotate | 0.7735652 | 0.9721894 | 1.085484 | 0.7735652 | 1.10078 | 1.10078 | 1.10078 | 0.9526767 | 1.08774 | 1.041157 | 0.8570779 | 1.10078 | 1.085484 | 0.9295246 | 1.01908 | 0.9866098 | 0.937242 | 0.9866098 | 0.9781265 | 1.002657 | 0.9838337
5 | CLR | 0.9935425 | 0.9980983 | 1.000677 | 0.9935425 | 1.006026 | 1.006026 | 1.006026 | 0.9985369 | 1.002306 | 1.002133 | 0.9956268 | 1.006026 | 1.000677 | 0.99711 | 0.9996072 | 1.000082 | 0.9975856 | 1.000082 | 0.9996957 | 1.000962 | 0.9996183
6 | Rizzie Hex | 0.9993719 | 0.9999474 | 1.000191 | 0.9993719 | 1.000222 | 1.000222 | 1.000222 | 0.9999144 | 1.000203 | 1.000122 | 0.9996416 | 1.000222 | 1.000191 | 0.9997816 | 1.000053 | 0.9999284 | 0.9998259 | 0.9999284 | 0.9999249 | 0.9999843 | 0.9999517
7 | Thomas Hex | 0.9895132 | 0.9971387 | 1.001429 | 0.9895132 | 1.009165 | 1.009165 | 1.009165 | 0.9976562 | 1.003768 | 1.003275 | 0.9929684 | 1.009165 | 1.001429 | 0.9954711 | 0.9995426 | 1.000036 | 0.9961995 | 1.000036 | 0.9994409 | 1.001386 | 0.9993642
8 | Tilt Rotate_Partial | 0.7698922 | 0.9719999 | 1.087317 | 0.7698922 | 1.101686 | 1.101686 | 1.101686 | 0.9519134 | 1.089226 | 1.041584 | 0.854816 | 1.101686 | 1.087317 | 0.9286046 | 1.019615 | 0.9862984 | 0.9363742 | 0.9862984 | 0.9777021 | 1.002499 | 0.9835542
9 | RotRing OmegaMax-60 | 0.9600787 | 0.9893438 | 1.007893 | 0.9600787 | 1.033765 | 1.033765 | 1.033765 | 0.9900976 | 1.01549 | 1.011569 | 0.9725421 | 1.033765 | 1.007893 | 0.9839856 | 0.9989951 | 1.000579 | 0.9860229 | 1.000579 | 0.9979585 | 1.00512 | 0.9975973
10 | Equal Angle_Partial | 0.9298814 | 0.9915564 | 1.02676 | 0.9298814 | 1.030906 | 1.030906 | 1.030906 | 0.9852894 | 1.027212 | 1.012558 | 0.9557587574 | 1.030906 | 1.02676 | 0.9783209 | 1.006025 | 0.9958491 | 0.9806437 | 0.9958491 | 0.9932092 | 1.000748 | 0.9949903
11 | Rizzie Hex_Partial | 1.041873 | 1.00777 | 0.9883177 | 1.041873 | 0.9738691 | 0.9738691 | 0.9738691 | 1.009055 | 0.984215 | 0.9901374 | 1.027155 | 0.9738691 | 0.9883177 | 1.015095 | 0.9986863 | 1.001353 | 1.013082 | 1.001353 | 1.003279 | 0.9973968 | 1.002799
12 | ND Single | 0.6016686 | 0.9521387 | 1.1522171 | 0.6016686 | 1.1741338 | 1.1741338 | 1.1741338 | 0.91682182 | 1.1546147 | 1.07145 | 0.74882041 | 1.1741338 | 1.1522171 | 0.87694285 | 1.03451946 | 0.9760065 | 0.89023584 | 0.9760065 | 0.96121033 | 1.003795024 | 0.9714831
13 | RD Single | 0.45606906 | 0.80579632 | 0.99716908 | 0.45606906 | 1.6012283 | 1.6012283 | 1.6012283 | 0.87762719 | 1.1850539 | 1.2118823 | 0.62514438 | 1.6012283 | 0.99716908 | 0.72661907 | 0.937398135 | 1.01815548 | 0.77695511 | 1.01815548 | 0.9830234075 | 1.106664386 | 0.9699963
14 | TD Single | 0.41368629 | 0.86506772 | 1.1462233 | 0.41368629 | 1.4380329 | 1.4380329 | 1.4380329 | 0.85777772 | 1.2292378 | 1.1520714 | 0.60365118 | 1.4380329 | 1.1462233 | 0.779954795 | 1.00200051 | 0.9993142 | 0.80589577 | 0.9993142 | 0.9639300525 | 1.058750622 | 0.9632185
15 | Morris Single | 0.81379322 | 0.96390417 | 1.0304307 | 0.81379322 | 1.1229073 | 1.1229073 | 1.1229073 | 0.96943759 | 1.0597814 | 1.0518988 | 0.88595644 | 1.1229073 | 1.0304307 | 0.92211196 | 0.999934145 | 0.98904374 | 0.93788717 | 0.98904374 | 0.9841422025 | 1.011895222 | 0.9872637025
16 | Ring Perpendicular to ND | 0.870171 | 0.9627578 | 1.014831 | 0.870171 | 1.118538 | 1.118538 | 1.118538 | 0.9708171 | 1.046343 | 1.042124 | 0.9124605 | 1.118538 | 1.014831 | 0.942501 | 0.9928241 | 1.00118 | 0.9519397 | 1.00118 | 0.9935892 | 1.018579 | 0.9922553
17 | Ring Perpendicular to RD | 0.7168553 | 0.969835 | 1.111709 | 0.7168553 | 1.115134 | 1.115134 | 1.115134 | 0.9419243 | 1.109213 | 1.047996 | 0.8232362 | 1.115134 | 1.111709 | 0.9142823 | 1.026817 | 0.9812329 | 0.9234963 | 0.9812329 | 0.9714057 | 1.000151 | 0.9794879
18 | Ring Perpendicular to TD | 0.7577748 | 0.9509651 | 1.067063 | 0.7577748 | 1.161702 | 1.161702 | 1.161702 | 0.9442347 | 1.093761 | 1.058553 | 0.8396274 | 1.161702 | 1.067063 | 0.912419 | 1.005649 | 0.9955133 | 0.9230242 | 0.9955133 | 0.982693625 | 1.018495 | 0.9842101
19 | OffsetFTD | 0.9495557 | 1.029714 | 1.073896 | 0.9495557 | 0.923244 | 0.923244 | 0.923244 | 0.9933444 | 1.024771 | 0.9783665 | 0.9783002 | 0.923244 | 1.073896 | 1.011726 | 1.03362 | 0.9822318 | 1.005599 | 0.9822318 | 0.98501 | 0.9726568 | 0.9938989
20 | OffsetATD | 1.017742 | 0.9869754 | 0.9708447 | 1.017742 | 1.033862 | 1.033862 | 1.033862 | 1.001719 | 0.9913195 | 1.009576 | 1.006636 | 1.033862 | 0.9708447 | 0.9942934 | 0.9862818 | 1.007483 | 0.9967686 | 1.007483 | 1.006042 | 1.011606 | 1.002334
21 | OffsetF45 | 1.11436 | 1.000461 | 0.9355091 | 1.11436 | 0.9860815 | 0.9860815 | 0.9860815 | 1.022939 | 0.9534046 | 0.991182 | 1.068629 | 0.9860815 | 0.9355091 | 1.024935 | 0.9792241 | 1.011983 | 1.024269 | 1.011983 | 1.014722 | 1.008994 | 1.009071
22 | OffsetA45 | 1.013023 | 1.011866 | 1.012259 | 1.013023 | 0.96559 | 0.96559 | 0.96559 | 1.003084 | 0.9972411 | 0.988314 | 1.010569 | 0.96559 | 1.012259 | 1.012641 | 1.007672 | 0.9969576 | 1.009456 | 0.9969576 | 0.9984893 | 0.9919095 | 1.000243
23 | OffsetFRD | 1.046391 | 0.983753 | 0.9512337 | 1.046391 | 1.039408 | 1.039408 | 1.039408 | 1.00625 | 0.9800349 | 1.00965 | 1.022271 | 1.039408 | 0.9512337 | 0.9988123 | 0.9787421 | 1.012344 | 1.001292 | 1.012344 | 1.010821 | 1.016538 | 1.004874
24 | OffsetARD | 0.9903832 | 1.009325 | 1.016472 | 0.9903832 | 0.9762499 | 0.9762499 | 0.9762499 | 1.000575 | 1.003555 | 0.9937506 | 0.9980257 | 0.9762499 | 1.016472 | 1.003427 | 1.008523 | 0.9943683 | 1.002477 | 0.9943683 | 0.9959199 | 0.9919859 | 0.9985419
25 | Gaussian Quadrature | 0.9809979 | 0.9946007 | 1.004903 | 0.9809979 | 1.016159 | 1.016159 | 1.016159 | 0.9946149 | 1.008196 | 1.005324 | 0.9862937 | 1.016159 | 1.004903 | 0.9929504 | 0.9997589 | 1.000687 | 0.9935052 | 1.000687 | 0.9991687 | 1.002567 | 0.9988861
26 | Michael-CCHex | 0.9760207 | 0.9936089 | 1.005914 | 0.9760207 | 1.020377 | 1.020377 | 1.020377 | 0.9933621 | 1.009924 | 1.006484 | 0.9830466 | 1.020377 | 1.005914 | 0.9909675 | 0.9996382 | 1.000771 | 0.9917657 | 1.000771 | 0.9989186 | 1.00321 | 0.9985922
27 | Michael-SNHex | 1.044634 | 1.001965 | 0.9700091 | 1.044634 | 0.9906948 | 0.9906948 | 0.9906948 | 1.013 | 0.9780622 | 0.9976551 | 1.030094 | 0.9906948 | 0.9700091 | 1.007321 | 0.9915046 | 1.001779 | 1.009214 | 1.001779 | 1.004584 | 1.001807 | 1.003264