## BetaFiberA-HW35
| 0 | 1 | 2 | 3 | 4 | 5 | 6 | 7 | 8 | 9 | 10 | 11 | 12 | 13 | 14 | 15 | 16 | 17 | 18 | 19 | 20 | 21
0 | HKL | [3, 1, 1] | [3, 3, 1] | [2, 2, 2] | [1, 1, 1] | [5, 1, 1] | [4, 2, 2] | [4, 0, 0] | [4, 2, 0] | [3, 3, 3] | [2, 2, 0] | [2, 0, 0] | 1Pair-A | 1Pair-B | 2Pairs-A | 2Pairs-B | 3Pairs-A | 3Pairs-B | 3Pairs-C | 4Pairs | 5A4F | MaxUnique
1 | Spiral5 | 0.9999082 | 1.000159 | 1.000281 | 1.000281 | 0.9997222 | 1.000106 | 0.9995721 | 0.9999159 | 1.000281 | 1.000109 | 0.9995721 | 1.000281 | 1.000109 | 0.9998407 | 1.000009 | 0.9999875 | 0.9998632 | 0.9999875 | 0.9999677 | 1.00003 | 0.9999717
2 | RotRing OmegaMax-90 | 0.9944567 | 1.009573 | 1.017221 | 1.017221 | 0.9832264 | 1.006456 | 0.9742064 | 0.9948322 | 1.017221 | 1.006434 | 0.9742064 | 1.017221 | 1.006434 | 0.9903203 | 1.000445 | 0.9992872 | 0.9916991 | 0.9992872 | 0.9980796 | 1.001908 | 0.9983008
3 | Equal Angle | 0.9959172 | 1.007116 | 1.01219 | 1.01219 | 0.987643 | 1.004605 | 0.9809154 | 0.9963749 | 1.01219 | 1.005071 | 0.9809154 | 1.01219 | 1.005071 | 0.9929931 | 1.000494 | 0.9993922 | 0.9939678 | 0.9993922 | 0.9985234 | 1.001257 | 0.998729
4 | Tilt Rotate | 0.9867907 | 1.02313 | 1.038611 | 1.038611 | 0.9600163 | 1.014645 | 0.9381093 | 0.9885755 | 1.038611 | 1.016963 | 0.9381093 | 1.038611 | 1.016963 | 0.977536 | 1.001877 | 0.9978945 | 0.9806209 | 0.9978945 | 0.9951186 | 1.003817 | 0.9958551
5 | CLR | 0.999552 | 1.000763 | 1.00147 | 1.00147 | 0.9986448 | 1.000546 | 0.9979291 | 0.9995538 | 1.00147 | 1.000468 | 0.9979291 | 1.00147 | 1.000468 | 0.9991984 | 1.00001 | 0.9999555 | 0.9993162 | 0.9999555 | 0.9998546 | 1.000178 | 0.9998657
6 | Rizzie Hex | 0.999967 | 1.000058 | 1.000096 | 1.000096 | 0.9999002 | 1.000036 | 0.9998455 | 0.9999718 | 1.000096 | 1.000043 | 0.9998455 | 1.000096 | 1.000043 | 0.9999441 | 1.000005 | 0.9999946 | 0.9999518 | 0.9999946 | 0.9999877 | 1.000009 | 0.9999896
7 | Thomas Hex | 0.9992875 | 1.001218 | 1.002311 | 1.002311 | 0.9978446 | 1.00086 | 0.9967019 | 0.9992998 | 1.002311 | 1.000761 | 0.9967019 | 1.002311 | 1.000761 | 0.9987315 | 1.000024 | 0.9999248 | 0.9989168 | 0.9999248 | 0.9997655 | 1.000275 | 0.9997855
8 | Tilt Rotate_Partial | 0.9865922 | 1.023482 | 1.039153 | 1.039153 | 0.9594151 | 1.014853 | 0.9371723 | 0.9884179 | 1.039153 | 1.017243 | 0.9371723 | 1.039153 | 1.017243 | 0.9772079 | 1.001918 | 0.9978564 | 0.980336 | 0.9978564 | 0.9950404 | 1.003863 | 0.9957913
9 | RotRing OmegaMax-60 | 0.9972538 | 1.004708 | 1.008792 | 1.008792 | 0.9916917 | 1.003278 | 0.9872676 | 0.9973442 | 1.008792 | 1.003012 | 0.9872676 | 1.008792 | 1.003012 | 0.99514 | 1.000133 | 0.9996906 | 0.9958446 | 0.9996906 | 0.9990814 | 1.001023 | 0.9991685
10 | Equal Angle_Partial | 0.9959169 | 1.007152 | 1.011914 | 1.011914 | 0.9876405 | 1.004521 | 0.9808652 | 0.9964762 | 1.011914 | 1.005257 | 0.9808652 | 1.011914 | 1.005257 | 0.9930613 | 1.000587 | 0.9993457 | 0.9940132 | 0.9993457 | 0.9984885 | 1.001174 | 0.9987179
11 | Rizzie Hex_Partial | 1.002613 | 0.9954736 | 0.9919823 | 0.9919823 | 1.007908 | 0.996987 | 1.012178 | 1.002399 | 0.9919823 | 0.9968986 | 1.012178 | 0.9919823 | 0.9968986 | 1.004538 | 0.999756 | 1.000353 | 1.003897 | 1.000353 | 1.000918 | 0.9991309 | 1.000805
12 | ND Single | 0.97682937 | 1.0405934 | 1.0675681 | 1.0675681 | 0.92986294 | 1.0256397 | 0.89140802 | 0.98001916 | 1.0675681 | 1.0298629 | 0.89140802 | 1.0675681 | 1.0298629 | 0.96063546 | 1.003346135 | 0.9962797 | 0.96603343 | 0.9962797 | 0.9914170975 | 1.006647298 | 0.9927229
13 | RD Single | 0.96028664 | 1.0671107 | 1.1345903 | 1.1345903 | 0.87989147 | 1.049677 | 0.81717998 | 0.9588603 | 1.1345903 | 1.0385555 | 0.81717998 | 1.1345903 | 1.0385555 | 0.92786774 | 0.99942107 | 0.99677526 | 0.93867404 | 0.99677526 | 0.987653105 | 1.017040544 | 0.988269
14 | TD Single | 0.96110507 | 1.0670152 | 1.1220036 | 1.1220036 | 0.88231288 | 1.0456585 | 0.81922268 | 0.96330981 | 1.1220036 | 1.0443588 | 0.81922268 | 1.1220036 | 1.0443588 | 0.93179074 | 1.002731935 | 0.995195 | 0.9415622 | 0.995195 | 0.9866725375 | 1.01373875 | 0.9881233175
15 | Morris Single | 0.98875996 | 1.0193501 | 1.0353811 | 1.0353811 | 0.9659909 | 1.0132324 | 0.94777989 | 0.98935163 | 1.0353811 | 1.0127357 | 0.94777989 | 1.0353811 | 1.0127357 | 0.980257795 | 1.00074783 | 0.99863223 | 0.98309185 | 0.99863223 | 0.9961641625 | 1.00400755 | 0.99657271
16 | Ring Perpendicular to ND | 0.9910631 | 1.015243 | 1.029215 | 1.029215 | 0.9729654 | 1.010852 | 0.9586703 | 0.9911358 | 1.029215 | 1.009398 | 0.9586703 | 1.029215 | 1.009398 | 0.984034 | 1.00023 | 0.9990943 | 0.986377 | 0.9990943 | 0.9970865 | 1.003512 | 0.9973177
17 | Ring Perpendicular to RD | 0.9838102 | 1.02841965 | 1.046783 | 1.046783 | 0.9509914 | 1.017784 | 0.9240492 | 0.9861961 | 1.046783 | 1.021154 | 0.9240492 | 1.046783 | 1.021154 | 0.9726015 | 1.002482 | 0.9973287 | 0.9763377 | 0.9973287 | 0.9939491 | 1.004516 | 0.9948985
18 | Ring Perpendicular to TD | 0.9844749 | 1.026846 | 1.04796 | 1.04796 | 0.9530205 | 1.017999 | 0.927712 | 0.985626 | 1.04796 | 1.01820266 | 0.927712 | 1.04796 | 1.01820266 | 0.9729573 | 1.001339 | 0.99795813 | 0.9767965 | 0.99795813 | 0.9945873 | 1.005262 | 0.9952302
19 | OffsetFTD | 0.9993778 | 1.001753 | 0.9967625 | 0.9967625 | 0.9980888 | 0.9991468 | 0.9961958 | 1.001318 | 0.9967625 | 1.004199 | 0.9961958 | 0.9967625 | 1.004199 | 1.000197 | 1.001788 | 0.9990523 | 0.9999241 | 0.9990523 | 0.9991337 | 0.9986595 | 0.9996051
20 | OffsetATD | 1.000036 | 0.9996602 | 1.002008 | 1.002008 | 1.00012 | 1.000605 | 1.000539 | 0.9992556 | 1.002008 | 0.9985338 | 1.000539 | 1.002008 | 0.9985338 | 0.9995363 | 0.9992848 | 1.00036 | 0.9997028 | 1.00036 | 1.000279 | 1.000625 | 1.000095
21 | OffsetF45 | 1.005818 | 0.9895609 | 0.9849105 | 0.9849105 | 1.017621 | 0.9941347 | 1.027597 | 1.004328 | 0.9849105 | 0.9912398 | 1.027597 | 0.9849105 | 0.9912398 | 1.009418 | 0.9985289 | 1.001249 | 1.008218 | 1.001249 | 1.002391 | 0.9988952 | 1.001901
22 | OffsetA45 | 1.001387 | 0.9977682 | 0.994451 | 0.994451 | 1.004189 | 0.9980062 | 1.006234 | 1.001748 | 0.994451 | 0.9992249 | 1.006234 | 0.994451 | 0.9992249 | 1.00273 | 1.000306 | 0.99997 | 1.002282 | 0.99997 | 1.000324 | 0.9991496 | 1.000376
23 | OffsetFRD | 1.001236 | 0.9974409 | 0.9993968 | 0.9993968 | 1.003758 | 0.9995482 | 1.00632 | 0.9999644 | 0.9993968 | 0.9963893 | 1.00632 | 0.9993968 | 0.9963893 | 1.001355 | 0.9988126 | 1.000702 | 1.001315 | 1.000702 | 1.000836 | 1.000548 | 1.000507
24 | OffsetARD | 1.000189 | 0.9998484 | 0.9980873 | 0.9980873 | 1.000563 | 0.9993754 | 1.000644 | 1.000663 | 0.9980873 | 1.000673 | 1.000644 | 0.9980873 | 1.000673 | 1.000659 | 1.000431 | 0.9998016 | 1.000502 | 0.9998016 | 0.9998984 | 0.9995362 | 1.000005
25 | Gaussian Quadrature | 0.9986406 | 1.002335 | 1.004316 | 1.004316 | 0.9958869 | 1.001612 | 0.9936906 | 0.9986985 | 1.004316 | 1.001515 | 0.9936906 | 1.004316 | 1.001515 | 0.997603 | 1.000078 | 0.9998408 | 0.9979489 | 0.9998408 | 0.9995407 | 1.000496 | 0.9995869
26 | Michael-CCHex | 0.9983175 | 1.00289 | 1.005344 | 1.005344 | 0.9949096 | 1.001995 | 0.9921918 | 0.9983883 | 1.005344 | 1.001874 | 0.9921918 | 1.005344 | 1.001874 | 0.9970329 | 1.000096 | 0.9998034 | 0.9974611 | 0.9998034 | 0.9994319 | 1.000614 | 0.9994889
27 | Michael-SNHex | 1.002574 | 0.9953952 | 0.9932213 | 0.9932213 | 1.007795 | 0.9973737 | 1.012191 | 1.001953 | 0.9932213 | 0.9961937 | 1.012191 | 0.9932213 | 0.9961937 | 1.004192 | 0.9993838 | 1.000535 | 1.003653 | 1.000535 | 1.001045 | 0.9994802 | 1.000837