## BetaFiberA-HW50
| 0 | 1 | 2 | 3 | 4 | 5 | 6 | 7 | 8 | 9 | 10 | 11 | 12 | 13 | 14 | 15 | 16 | 17 | 18 | 19 | 20 | 21
0 | HKL | [1, 1, 1] | [2, 2, 2] | [3, 3, 1] | [3, 1, 1] | [4, 2, 2] | [5, 1, 1] | [4, 2, 0] | [4, 0, 0] | [2, 0, 0] | [2, 2, 0] | [3, 3, 3] | 1Pair-A | 1Pair-B | 2Pairs-A | 2Pairs-B | 3Pairs-A | 3Pairs-B | 3Pairs-C | 4Pairs | 5A4F | MaxUnique
1 | Spiral5 | 1.000011 | 1.000011 | 1.000006 | 0.9999965 | 1.000004 | 0.9999893 | 0.9999967 | 0.9999835 | 0.9999835 | 1.000004 | 1.000011 | 1.000011 | 1.000004 | 0.9999938 | 1 | 0.9999995 | 0.9999947 | 0.9999995 | 0.9999988 | 1.000001 | 0.9999989
2 | RotRing OmegaMax-90 | 1.000667 | 1.000667 | 1.000371 | 0.9997852 | 1.00025 | 0.9993499 | 0.9998 | 0.9990002 | 0.9990002 | 1.00025 | 1.000667 | 1.000667 | 1.00025 | 0.9996251 | 1.000018 | 0.9999722 | 0.9996784 | 0.9999722 | 0.9999255 | 1.000074 | 0.9999341
3 | Equal Angle | 1.000487 | 1.000487 | 1.000271 | 0.9998429 | 1.000183 | 0.9995247 | 0.9998538 | 0.999269 | 0.999269 | 1.000183 | 1.000487 | 1.000487 | 1.000183 | 0.9997259 | 1.000013 | 0.9999797 | 0.9997649 | 0.9999797 | 0.9999455 | 1.000054 | 0.9999518
4 | Tilt Rotate | 1.001571 | 1.001571 | 1.000875 | 0.9994937 | 1.000589 | 0.998468 | 0.9995288 | 0.9976439 | 0.9976439 | 1.000589 | 1.001571 | 1.001571 | 1.000589 | 0.9991164 | 1.000041 | 0.9999345 | 0.9992422 | 0.9999345 | 0.9998243 | 1.000174 | 0.9998447
5 | CLR | 1.000054 | 1.000054 | 1.00003 | 0.9999825 | 1.00002 | 0.9999469 | 0.9999837 | 0.9999183 | 0.9999183 | 1.00002 | 1.000054 | 1.000054 | 1.00002 | 0.9999694 | 1.000001 | 0.9999977 | 0.9999737 | 0.9999977 | 0.9999939 | 1.000006 | 0.9999946
6 | Rizzie Hex | 1.000004 | 1.000004 | 1.000002 | 0.9999987 | 1.000001 | 0.9999962 | 0.9999988 | 0.9999941 | 0.9999941 | 1.000001 | 1.000004 | 1.000004 | 1.000001 | 0.9999978 | 1 | 0.9999998 | 0.9999981 | 0.9999998 | 0.9999996 | 1 | 0.9999996
7 | Thomas Hex | 1.000086 | 1.000086 | 1.000048 | 0.9999722 | 1.000032 | 0.9999157 | 0.9999741 | 0.9998704 | 0.9998704 | 1.000032 | 1.000086 | 1.000086 | 1.000032 | 0.9999514 | 1.000002 | 0.9999964 | 0.9999583 | 0.9999964 | 0.9999903 | 1.00001 | 0.9999915
8 | Tilt Rotate_Partial | 1.001594 | 1.001594 | 1.000888 | 0.9994862 | 1.000598 | 0.9984453 | 0.9995218 | 0.9976089 | 0.9976089 | 1.000598 | 1.001594 | 1.001594 | 1.000598 | 0.9991033 | 1.000042 | 0.9999336 | 0.999231 | 0.9999336 | 0.9998217 | 1.000176 | 0.9998424
9 | RotRing OmegaMax-60 | 1.000332 | 1.000332 | 1.000185 | 0.999893 | 1.000125 | 0.9996761 | 0.9999004 | 0.9995018 | 0.9995018 | 1.000125 | 1.000332 | 1.000332 | 1.000125 | 0.9998132 | 1.000009 | 0.9999862 | 0.9998398 | 0.9999862 | 0.9999629 | 1.000037 | 0.9999672
10 | Equal Angle_Partial | 1.000485 | 1.000485 | 1.00027 | 0.9998436 | 1.000182 | 0.9995266 | 0.9998544 | 0.9992719 | 0.9992719 | 1.000182 | 1.000485 | 1.000485 | 1.000182 | 0.999727 | 1.000013 | 0.9999798 | 0.9997658 | 0.9999798 | 0.9999457 | 1.000054 | 0.999952
11 | Rizzie Hex_Partial | 0.9996865 | 0.9996865 | 0.9998254 | 1.000101 | 0.9998824 | 1.000306 | 1.000094 | 1.00047 | 1.00047 | 0.9998824 | 0.9996865 | 0.9996865 | 0.9998824 | 1.000176 | 0.9999917 | 1.000013 | 1.000151 | 1.000013 | 1.000035 | 0.9999653 | 1.000031
12 | ND Single | 1.0027541 | 1.0027541 | 1.0015335 | 0.9991123 | 1.0010328 | 0.99731387 | 0.99917376 | 0.9958688 | 0.9958688 | 1.0010328 | 1.0027541 | 1.0027541 | 1.0010328 | 0.9984508 | 1.00007255 | 0.9998852 | 0.9986713 | 0.9998852 | 0.999692 | 1.00030442 | 0.9997277
13 | RD Single | 1.0048569 | 1.0048569 | 1.0027043 | 0.99843455 | 1.0018213 | 0.99526301 | 0.99854293 | 0.99271463 | 0.99271463 | 1.0018213 | 1.0048569 | 1.0048569 | 1.0018213 | 0.997267965 | 1.000127925 | 0.99979761 | 0.9976568 | 0.99979761 | 0.999456845 | 1.000536856 | 0.999519865
14 | TD Single | 1.0046855 | 1.0046855 | 1.0026088 | 0.99848979 | 1.0017571 | 0.99543017 | 0.99859434 | 0.99297171 | 0.99297171 | 1.0017571 | 1.0046855 | 1.0046855 | 1.0017571 | 0.997364405 | 1.000123445 | 0.99980477 | 0.9977395 | 0.99980477 | 0.999476025 | 1.00051792 | 0.9995368
15 | Morris Single | 1.0013549 | 1.0013549 | 1.0007544 | 0.99956328 | 1.0005081 | 0.99867851 | 0.99959352 | 0.99796758 | 0.99796758 | 1.0005081 | 1.0013549 | 1.0013549 | 1.0005081 | 0.99923784 | 1.00003569 | 0.9999435 | 0.99934632 | 0.9999435 | 0.999848465 | 1.000149752 | 0.999866
16 | Ring Perpendicular to ND | 1.001085 | 1.001085 | 1.000604 | 0.9996502 | 1.000407 | 0.9989416 | 0.9996744 | 0.9983722 | 0.9983722 | 1.000407 | 1.001085 | 1.001085 | 1.000407 | 0.9993896 | 1.000029 | 0.9999548 | 0.9994765 | 0.9999548 | 0.9998786 | 1.00012 | 0.9998927
17 | Ring Perpendicular to RD | 1.001921 | 1.001921 | 1.00107 | 0.9993808 | 1.00072 | 0.9981262 | 0.9994236 | 0.9971181 | 0.9971181 | 1.00072 | 1.001921 | 1.001921 | 1.00072 | 0.9989193 | 1.000051 | 0.9999199 | 0.9990731 | 0.9999199 | 0.9997851 | 1.000212 | 0.9998101
18 | Ring Perpendicular to TD | 1.001865 | 1.001865 | 1.001038 | 0.9993989 | 1.000699 | 0.9981812 | 0.9994405 | 0.9972027 | 0.9972027 | 1.000699 | 1.001865 | 1.001865 | 1.000699 | 0.998951 | 1.000049 | 0.9999223 | 0.9991003 | 0.9999223 | 0.9997914525 | 1.000206 | 0.9998156
19 | OffsetFTD | 1.000037 | 1.000037 | 1.000021 | 0.999988 | 1.000014 | 0.9999637 | 0.9999888 | 0.9999441 | 0.9999441 | 1.000014 | 1.000037 | 1.000037 | 1.000014 | 0.999979 | 1.000001 | 0.9999985 | 0.999982 | 0.9999985 | 0.9999958 | 1.000004 | 0.9999963
20 | OffsetATD | 1.000011 | 1.000011 | 1.000006 | 0.9999964 | 1.000004 | 0.9999892 | 0.9999967 | 0.9999834 | 0.9999834 | 1.000004 | 1.000011 | 1.000011 | 1.000004 | 0.9999938 | 1 | 0.9999995 | 0.9999947 | 0.9999995 | 0.9999988 | 1.000001 | 0.9999989
21 | OffsetF45 | 0.9993221 | 0.9993221 | 0.9996225 | 1.000219 | 0.9997458 | 1.000661 | 1.000203 | 1.001017 | 1.001017 | 0.9997458 | 0.9993221 | 0.9993221 | 0.9997458 | 1.000381 | 0.9999821 | 1.000028 | 1.000327 | 1.000028 | 1.000076 | 0.9999251 | 1.000067
22 | OffsetA45 | 0.9998242 | 0.9998242 | 0.9999021 | 1.000057 | 0.9999341 | 1.000171 | 1.000053 | 1.000264 | 1.000264 | 0.9999341 | 0.9998242 | 0.9998242 | 0.9999341 | 1.000099 | 0.9999954 | 1.000007 | 1.000085 | 1.000007 | 1.00002 | 0.9999806 | 1.000017
23 | OffsetFRD | 0.9998749 | 0.9998749 | 0.9999303 | 1.00004 | 0.9999531 | 1.000122 | 1.000038 | 1.000188 | 1.000188 | 0.9999531 | 0.9998749 | 0.9998749 | 0.9999531 | 1.00007 | 0.9999967 | 1.000005 | 1.00006 | 1.000005 | 1.000014 | 0.9999862 | 1.000012
24 | OffsetARD | 0.9999677 | 0.9999677 | 0.999982 | 1.00001 | 0.9999879 | 1.000032 | 1.00001 | 1.000048 | 1.000048 | 0.9999879 | 0.9999677 | 0.9999677 | 0.9999879 | 1.000018 | 0.9999992 | 1.000001 | 1.000016 | 1.000001 | 1.000004 | 0.9999964 | 1.000003
25 | Gaussian Quadrature | 1.000164 | 1.000164 | 1.000091 | 0.9999471 | 1.000062 | 0.9998399 | 0.9999507 | 0.9997538 | 0.9997538 | 1.000062 | 1.000164 | 1.000164 | 1.000062 | 0.9999077 | 1.000004 | 0.9999932 | 0.9999208 | 0.9999932 | 0.9999816 | 1.000018 | 0.9999838
26 | Michael-CCHex | 1.000203 | 1.000203 | 1.000113 | 0.9999345 | 1.000076 | 0.9998018 | 0.999939 | 0.9996952 | 0.9996952 | 1.000076 | 1.000203 | 1.000203 | 1.000076 | 0.9998857 | 1.000005 | 0.9999915 | 0.999902 | 0.9999915 | 0.9999773 | 1.000022 | 0.9999799
27 | Michael-SNHex | 0.9996993 | 0.9996993 | 0.9998326 | 1.000097 | 0.9998873 | 1.000293 | 1.00009 | 1.000451 | 1.000451 | 0.9998873 | 0.9996993 | 0.9996993 | 0.9998873 | 1.000169 | 0.9999921 | 1.000013 | 1.000145 | 1.000013 | 1.000034 | 0.9999668 | 1.00003