## BrassA-HW05
| 0 | 1 | 2 | 3 | 4 | 5 | 6 | 7 | 8 | 9 | 10 | 11 | 12 | 13 | 14 | 15 | 16 | 17 | 18 | 19 | 20 | 21
0 | HKL | [4, 0, 0] | [4, 2, 0] | [3, 3, 3] | [2, 2, 0] | [2, 0, 0] | [3, 1, 1] | [3, 3, 1] | [2, 2, 2] | [1, 1, 1] | [5, 1, 1] | [4, 2, 2] | 1Pair-A | 1Pair-B | 2Pairs-A | 2Pairs-B | 3Pairs-A | 3Pairs-B | 3Pairs-C | 4Pairs | 5A4F | MaxUnique
1 | Spiral5 | 0.9986377 | 0.9954901 | 0.9966369 | 1.050433 | 0.9986377 | 0.9944979 | 1.003787 | 0.9966369 | 0.9966369 | 0.9958178 | 1.005456 | 0.9966369 | 1.050433 | 1.024536 | 1.022466 | 1.015236 | 1.014523 | 1.015236 | 1.010051 | 1.007369 | 1.005095
2 | RotRing OmegaMax-90 | 0.7594856 | 0.8614746 | 2.459153 | 0.9170867 | 0.7594856 | 0.8827823 | 0.957614 | 2.459153 | 2.459153 | 0.7986478 | 1.014996 | 2.459153 | 0.9170867 | 0.8382862 | 0.8999345 | 1.378575 | 0.8531182 | 1.378575 | 1.254627 | 1.495532 | 1.081405
3 | Equal Angle | 0.855611 | 0.8946054 | 0.956974 | 3.174741 | 0.855611 | 0.8616191 | 1.101282 | 0.956974 | 0.956974 | 0.8323103 | 0.916644 | 0.956974 | 3.174741 | 2.015176 | 2.01818 | 1.662442 | 1.630657 | 1.662442 | 1.462236 | 1.361184 | 1.199223
4 | Tilt Rotate | 0.4016888 | 0.4805639 | 0.4462947 | 16.3871 | 0.4016888 | 0.4412639 | 0.6606177 | 0.4462947 | 0.4462947 | 0.4165909 | 0.4403938 | 0.4462947 | 16.3871 | 8.394397 | 8.414184 | 5.745029 | 5.743352 | 5.745029 | 4.419088 | 3.624529 | 2.459315
5 | CLR | 1.10572 | 0.9554227 | 1.179349 | 1.05172 | 1.10572 | 1.030057 | 1.031934 | 1.179349 | 1.179349 | 1.031337 | 1.042152 | 1.179349 | 1.05172 | 1.07872 | 1.040888 | 1.112263 | 1.062499 | 1.112263 | 1.091711 | 1.109239 | 1.053461
6 | Rizzie Hex | 0.9534285 | 0.9959884 | 0.9588298 | 1.032777 | 0.9534285 | 1.010158 | 1.007039 | 0.9588298 | 0.9588298 | 1.004678 | 1.014637 | 0.9588298 | 1.032777 | 0.9931026 | 1.021467 | 0.9816783 | 0.9987876 | 0.9816783 | 0.9887982 | 0.9828045 | 0.9971918
7 | Thomas Hex | 1.199284 | 0.9202351 | 1.417205 | 1.118662 | 1.199284 | 1.087798 | 1.057074 | 1.417205 | 1.417205 | 1.075321 | 1.049298 | 1.417205 | 1.118662 | 1.158973 | 1.10323 | 1.24505 | 1.135248 | 1.24505 | 1.205737 | 1.248031 | 1.11561
8 | Tilt Rotate_Partial | 0.4547764 | 0.4640612 | 0.4155301 | 16.72625 | 0.4547764 | 0.3516488 | 0.6936832 | 0.4155301 | 0.4155301 | 0.4158647 | 0.4066071 | 0.4155301 | 16.72625 | 8.590514 | 8.53895 | 5.86552 | 5.844226 | 5.86552 | 4.487052 | 3.672747 | 2.491053
9 | RotRing OmegaMax-60 | 0.8561026 | 0.808157 | 2.543158 | 0.915746 | 0.8561026 | 0.8860901 | 0.9876805 | 2.543158 | 2.543158 | 0.8358439 | 1.039687 | 2.543158 | 0.915746 | 0.8859243 | 0.9009181 | 1.438335 | 0.8859796 | 1.438335 | 1.300274 | 1.548851 | 1.109058
10 | Equal Angle_Partial | 0.8235527 | 0.852872 | 0.7583563 | 4.234042 | 0.8235527 | 0.7029014 | 1.086964 | 0.7583563 | 0.7583563 | 0.824014 | 0.794431 | 0.7583563 | 4.234042 | 2.528797 | 2.468472 | 1.93865 | 1.920165 | 1.93865 | 1.629713 | 1.455442 | 1.259642
11 | Rizzie Hex_Partial | 1.342127 | 0.9921939 | 1.013747 | 0.9315493 | 1.342127 | 0.8436838 | 1.000283 | 1.013747 | 1.013747 | 1.130758 | 0.9698047 | 1.013747 | 0.9315493 | 1.136838 | 0.8876165 | 1.095807 | 1.03912 | 1.095807 | 1.032777 | 1.028971 | 1.028018
12 | ND Single | 0.0030969418 | 0.00082574957 | -0.0027921709 | 30.381976 | 0.0030969418 | 0.0013896468 | 0.22401373 | -0.0027921709 | -0.0027921709 | -0.0050457973 | -0.0012295708 | -0.0027921709 | 30.381976 | 15.19254 | 15.19168 | 10.12743 | 10.12882 | 10.12743 | 7.595918 | 6.076176 | 3.825279
13 | RD Single | -0.0064316009 | -0.0020116523 | 0.0080353516 | -0.0012305198 | -0.0064316009 | 0.93795391 | -0.0031867442 | 0.0080353516 | 0.0080353516 | 0.00023330841 | 15.189881 | 0.0080353516 | -0.0012305198 | -0.00383106035 | 0.4683616951 | 0.0001244103 | 0.3100972631 | 0.0001244103 | 0.2345818 | 0.1892724985 | 2.015405
14 | TD Single | 0.0062360679 | 0.0091395608 | 45.564748 | -0.0027921708 | 0.0062360679 | -0.0070311687 | -0.0026279171 | 45.564748 | 45.564748 | 0.00010522111 | 0.0080378142 | 45.564748 | -0.0027921708 | 0.00172194855 | -0.00491166975 | 15.1894 | -0.0011957572 | 15.1894 | 11.39029 | 18.22518 | 5.696977
15 | Morris Single | 0.0064915301 | 1.4292654 | 0.00098780813 | 0.017037886 | 0.0064915301 | 0.032757385 | 0.023386404 | 0.00098780813 | 0.00098780813 | 0.0027305869 | 0.012057309 | 0.00098780813 | 0.017037886 | 0.01176470805 | 0.0248976355 | 0.008172408 | 0.01876227 | 0.008172408 | 0.01431865 | 0.01165248 | 0.1905893
16 | Ring Perpendicular to ND | 3.546862 | 0.0009646459 | 5.319615 | 1.774527 | 3.546862 | 1.786576 | 1.773208 | 5.319615 | 5.319615 | 1.775091 | 1.98343 | 5.319615 | 1.774527 | 2.660695 | 1.780552 | 3.547001 | 2.369322 | 3.547001 | 3.106895 | 3.549439 | 2.245034
17 | Ring Perpendicular to RD | 0.001263754 | 1.783218 | 3.752784 | 2.504722 | 0.001263754 | 1.708747 | 0.1406516 | 3.752784 | 3.752784 | 0.1773699 | 0.2668171 | 3.752784 | 2.504722 | 1.252993 | 2.106734 | 2.086256 | 1.404911 | 2.086256 | 1.991879 | 2.34406 | 1.291947
18 | Ring Perpendicular to TD | -0.0012979378 | 0.009580375 | 0.001325673 | 5.909018 | -0.0012979378 | 0.1838738 | 1.031984 | 0.001325673 | 0.001325673 | -0.0005682035 | 2.953486 | 0.001325673 | 5.909018 | 2.95386 | 3.046446 | 1.969682 | 2.030531 | 1.969682 | 1.52323 | 1.218849 | 1.260925
19 | OffsetFTD | 0.1345043 | 1.372465 | 0.0009504485 | 0.005452141 | 0.1345043 | 0.6423559 | 0.04295996 | 0.0009504485 | 0.0009504485 | 1.9233 | 2.108281 | 0.0009504485 | 0.005452141 | 0.06997821 | 0.323904 | 0.04696896 | 0.2607708 | 0.04696896 | 0.1958157 | 0.1568427 | 0.7787836
20 | OffsetATD | 3.764445 | 0.8892579 | 1.495814 | 1.715527 | 3.764445 | 0.4008822 | 1.651418 | 1.495814 | 1.495814 | 1.393727 | 0.02098859 | 1.495814 | 1.715527 | 2.739986 | 1.058205 | 2.325262 | 1.960285 | 2.325262 | 1.844167 | 1.774496 | 1.416507
21 | OffsetF45 | 4.041938 | 0.5367522 | 1.610945 | 0.000908516 | 4.041938 | 0.8677726 | 0.4969939 | 1.610945 | 1.610945 | 1.145404 | 0.9895722 | 1.610945 | 0.000908516 | 2.021423 | 0.4343406 | 1.884597 | 1.636873 | 1.884597 | 1.630391 | 1.626502 | 1.211286
22 | OffsetA45 | 0.02987993 | 0.7585353 | 0.0005238517 | 0.7210182 | 0.02987993 | 1.611846 | 1.000328 | 0.0005238517 | 0.0005238517 | 0.9829323 | 1.375682 | 0.0005238517 | 0.7210182 | 0.3754491 | 1.166432 | 0.250474 | 0.7875813 | 0.250474 | 0.5908169 | 0.4727583 | 0.8100933
23 | OffsetFRD | 0.0003631998 | 0.3175455 | 0.9491088 | 0.08770336 | 0.0003631998 | 2.120524 | 1.238953 | 0.9491088 | 0.9491088 | 0.3162051 | 0.9313345 | 0.9491088 | 0.08770336 | 0.04403328 | 1.104114 | 0.3457251 | 0.7361969 | 0.3457251 | 0.7894249 | 0.8213616 | 0.7452171
24 | OffsetARD | 0.3172364 | 1.398345 | 1.477347 | 2.212427 | 0.3172364 | 0.02833447 | 1.159667 | 1.477347 | 1.477347 | 0.5588649 | 0.4868358 | 1.477347 | 2.212427 | 1.264832 | 1.120381 | 1.33567 | 0.852666 | 1.33567 | 1.008836 | 1.102538 | 0.9548823
25 | Gaussian Quadrature | 0.02177943 | 0.3477536 | 1.283946 | 2.00384 | 0.02177943 | 1.931406 | 0.430033 | 1.283946 | 1.283946 | 0.6641036 | 1.941349 | 1.283946 | 2.00384 | 1.01281 | 1.967623 | 1.103188 | 1.319008 | 1.103188 | 1.310243 | 1.304983 | 1.078026
26 | Michael-CCHex | 1.19698 | 1.443611 | 1.997251 | 2.445355 | 1.19698 | 0.25793 | 0.7333538 | 1.997251 | 1.997251 | 0.8922633 | 2.582646 | 1.997251 | 2.445355 | 1.821168 | 1.351643 | 1.879862 | 1.300088 | 1.879862 | 1.474379 | 1.578954 | 1.443674
27 | Michael-SNHex | 0.03131079 | 2.850909 | 0.02168027 | 0.002345091 | 0.03131079 | 0.3544384 | 0.002138564 | 0.02168027 | 0.02168027 | 0.3108311 | 5.54028 | 0.02168027 | 0.002345091 | 0.01682794 | 0.1783917 | 0.01844538 | 0.1293647 | 0.01844538 | 0.1024436 | 0.08629095 | 1.139242