## BrassA-HW35
| 0 | 1 | 2 | 3 | 4 | 5 | 6 | 7 | 8 | 9 | 10 | 11 | 12 | 13 | 14 | 15 | 16 | 17 | 18 | 19 | 20 | 21
0 | HKL | [2, 2, 2] | [1, 1, 1] | [3, 1, 1] | [3, 3, 1] | [4, 2, 2] | [5, 1, 1] | [4, 0, 0] | [4, 2, 0] | [2, 2, 0] | [2, 0, 0] | [3, 3, 3] | 1Pair-A | 1Pair-B | 2Pairs-A | 2Pairs-B | 3Pairs-A | 3Pairs-B | 3Pairs-C | 4Pairs | 5A4F | MaxUnique
1 | Spiral5 | 1.000215 | 1.000215 | 0.999917 | 1.000149 | 1.000084 | 0.9997486 | 0.9996063 | 0.9999382 | 1.000125 | 0.9996063 | 1.000215 | 1.000215 | 1.000125 | 0.9998656 | 1.000021 | 0.9999822 | 0.9998827 | 0.9999822 | 0.9999659 | 1.000016 | 0.9999729
2 | RotRing OmegaMax-90 | 1.026411 | 1.026411 | 0.9920363 | 1.013533 | 1.009785 | 0.9759116 | 0.9632376 | 0.9919624 | 1.00812 | 0.9632376 | 1.026411 | 1.026411 | 1.00812 | 0.9856789 | 1.000078 | 0.9992564 | 0.987798 | 0.9992564 | 0.9974513 | 1.003243 | 0.9976248
3 | Equal Angle | 1.010843 | 1.010843 | 0.9958274 | 1.007484 | 1.004213 | 0.9873624 | 0.9802117 | 0.9968882 | 1.006269 | 0.9802117 | 1.010843 | 1.010843 | 1.006269 | 0.9932402 | 1.001048 | 0.9991077 | 0.9941026 | 0.9991077 | 0.9982876 | 1.000799 | 0.9986372
4 | Tilt Rotate | 1.031271 | 1.031271 | 0.9866694 | 1.024352 | 1.012431 | 0.9596068 | 0.9361881 | 0.9912951 | 1.022293 | 0.9361881 | 1.031271 | 1.031271 | 1.022293 | 0.9792404 | 1.004481 | 0.9965838 | 0.9817167 | 0.9965838 | 0.9941052 | 1.001538 | 0.9955132
5 | CLR | 1.001663 | 1.001663 | 0.9995387 | 1.000766 | 1.000608 | 0.9986053 | 0.9978939 | 0.9994855 | 1.000381 | 0.9978939 | 1.001663 | 1.001663 | 1.000381 | 0.9991373 | 0.9999597 | 0.9999793 | 0.9992711 | 0.9999793 | 0.9998691 | 1.000228 | 0.9998677
6 | Rizzie Hex | 1.000053 | 1.000053 | 0.9999649 | 1.000068 | 1.000024 | 0.9998935 | 0.9998269 | 0.9999879 | 1.000078 | 0.9998269 | 1.000053 | 1.000053 | 1.000078 | 0.9999527 | 1.000022 | 0.9999861 | 0.9999568 | 0.9999861 | 0.9999808 | 0.9999952 | 0.999987
7 | Thomas Hex | 1.002515 | 1.002515 | 0.999326 | 1.001109 | 1.000914 | 0.9979628 | 0.9969378 | 0.9992171 | 1.000499 | 0.9969378 | 1.002515 | 1.002515 | 1.000499 | 0.9987185 | 0.9999126 | 0.999984 | 0.998921 | 0.999984 | 0.9998195 | 1.000359 | 0.99981
8 | Tilt Rotate_Partial | 1.031601 | 1.031601 | 0.9864614 | 1.024752 | 1.012577 | 0.9589758 | 0.935165 | 0.991217 | 1.022746 | 0.935165 | 1.031601 | 1.031601 | 1.022746 | 0.9789556 | 1.004604 | 0.9965041 | 0.9814575 | 0.9965041 | 0.9939934 | 1.001515 | 0.995437
9 | RotRing OmegaMax-60 | 1.026613 | 1.026613 | 0.9920508 | 1.013476 | 1.009844 | 0.9759568 | 0.9633485 | 0.9918855 | 1.007938 | 0.9633485 | 1.026613 | 1.026613 | 1.007938 | 0.985643 | 0.9999942 | 0.9992996 | 0.987779 | 0.9992996 | 0.9974874 | 1.003312 | 0.9976389
10 | Equal Angle_Partial | 1.010167 | 1.010167 | 0.9956774 | 1.007893 | 1.004039 | 0.9869021 | 0.9793128 | 0.9971674 | 1.007211 | 0.9793128 | 1.010167 | 1.010167 | 1.007211 | 0.9932617 | 1.001444 | 0.9988968 | 0.9940669 | 0.9988968 | 0.9980919 | 1.000507 | 0.9985461
11 | Rizzie Hex_Partial | 0.9924621 | 0.9924621 | 1.002564 | 0.9955154 | 0.9971441 | 1.007762 | 1.012007 | 1.002233 | 0.9967355 | 1.012007 | 0.9924621 | 0.9924621 | 0.9967355 | 1.004371 | 0.9996499 | 1.000402 | 1.003769 | 1.000402 | 1.000942 | 0.9992463 | 1.000803
12 | ND Single | 1.0542662 | 1.0542662 | 0.97658465 | 1.0428611 | 1.0216333 | 0.92904529 | 0.88779747 | 0.98495226 | 1.0396018 | 0.88779747 | 1.0542662 | 1.0542662 | 1.0396018 | 0.963699635 | 1.008093225 | 0.99388849 | 0.96799464 | 0.99388849 | 0.98956253 | 1.002503264 | 0.9920928
13 | RD Single | 1.0739194 | 1.0739194 | 0.97804822 | 1.0371583 | 1.0273139 | 0.93360673 | 0.89886153 | 0.97743455 | 1.0216319 | 0.89886153 | 1.0739194 | 1.0739194 | 1.0216319 | 0.960246715 | 0.99984006 | 0.99813761 | 0.96618055 | 0.99813761 | 0.9931152625 | 1.00927609 | 0.9934968
14 | TD Single | 1.2008753 | 1.2008753 | 0.94173666 | 1.0980093 | 1.0739241 | 0.82380794 | 0.73238625 | 0.93838944 | 1.0542662 | 0.73238625 | 1.2008753 | 1.2008753 | 1.0542662 | 0.893326225 | 0.99800143 | 0.9958426 | 0.909463 | 0.9958426 | 0.9823161025 | 1.026027942 | 0.9829244
15 | Morris Single | 0.99805808 | 0.99805808 | 0.99814082 | 1.0042234 | 0.99981013 | 0.99433189 | 0.98999236 | 1.0010994 | 1.0073471 | 0.98999236 | 0.99805808 | 0.99805808 | 1.0073471 | 0.99866973 | 1.00274396 | 0.9984658 | 0.9984934 | 0.9984658 | 0.99838459 | 0.998319288 | 0.9991253975
16 | Ring Perpendicular to ND | 1.031211 | 1.031211 | 0.9917921 | 1.013425 | 1.011303 | 0.9751947 | 0.9628114 | 0.9902517 | 1.005687 | 0.9628114 | 1.031211 | 1.031211 | 1.005687 | 0.9842491 | 0.9987394 | 0.999903 | 0.9867634 | 0.999903 | 0.9978753 | 1.004542 | 0.9977094
17 | Ring Perpendicular to RD | 1.029899 | 1.029899 | 0.9898231 | 1.0178 | 1.011329 | 0.969196 | 0.9523438 | 0.9911426 | 1.012967 | 0.9523438 | 1.029899 | 1.029899 | 1.012967 | 0.9826553 | 1.001394985 | 0.9984033 | 0.9850446 | 0.9984033 | 0.9962582 | 1.002986 | 0.9968126
18 | Ring Perpendicular to TD | 1.064095 | 1.064095 | 0.9773158 | 1.040011 | 1.024474 | 0.931324 | 0.8933264 | 0.9811927 | 1.030618 | 0.8933264 | 1.064095 | 1.064095 | 1.030618 | 0.961972 | 1.003967 | 0.996013 | 0.9670866 | 0.996013 | 0.9913387 | 1.00589 | 0.9927946
19 | OffsetFTD | 0.9452526 | 0.9452526 | 1.017803 | 0.9691811 | 0.9794356 | 1.053875 | 1.08294 | 1.016391 | 0.9789578 | 1.08294 | 0.9452526 | 0.9452526 | 0.9789578 | 1.030949 | 0.9983806 | 1.002384 | 1.026567 | 1.002384 | 1.006238 | 0.9940413 | 1.00548
20 | OffsetATD | 0.9850749 | 0.9850749 | 1.00473 | 0.9918623 | 0.9944206 | 1.014311 | 1.021968 | 1.004494 | 0.9946656 | 1.021968 | 0.9850749 | 0.9850749 | 0.9946656 | 1.008317 | 0.9996977 | 1.000569 | 1.007121 | 1.000569 | 1.001609 | 0.9983026 | 1.001441
21 | OffsetF45 | 0.9881221 | 0.9881221 | 1.006109 | 0.9885194 | 0.9950518 | 1.018523 | 1.029672 | 1.003089 | 0.9881365 | 1.029672 | 0.9881221 | 0.9881221 | 0.9881365 | 1.008904 | 0.9971225 | 1.001977 | 1.007972 | 1.001977 | 1.00301 | 1.000032 | 1.002153
22 | OffsetA45 | 0.9929961 | 0.9929961 | 1.001292 | 0.9981609 | 0.9975827 | 1.003893 | 1.005487 | 1.002302 | 1.00051 | 1.005487 | 0.9929961 | 0.9929961 | 1.00051 | 1.002999 | 1.000901 | 0.9996644 | 1.00243 | 0.9996644 | 1.000071 | 0.9986563 | 1.000278
23 | OffsetFRD | 1.056009 | 1.056009 | 0.9826963 | 1.029587 | 1.020841 | 0.9476524 | 0.9198795 | 0.9830416 | 1.01857 | 0.9198795 | 1.056009 | 1.056009 | 1.01857 | 0.9692249 | 1.000633 | 0.9981529 | 0.9737154 | 0.9981529 | 0.9942887 | 1.006633 | 0.9947846
24 | OffsetARD | 1.013683 | 1.013683 | 0.995267 | 1.008307 | 1.005201 | 0.9856727 | 0.9777973 | 0.9959622 | 1.00618 | 0.9777973 | 1.013683 | 1.013683 | 1.00618 | 0.9919886 | 1.000723 | 0.9992201 | 0.9930814 | 0.9992201 | 0.9982318 | 1.001322 | 0.9985088
25 | Gaussian Quadrature | 1.004465 | 1.004465 | 0.998696 | 1.002198 | 1.001645 | 0.9960563 | 0.9940048 | 0.9986325 | 1.001236 | 0.9940048 | 1.004465 | 1.004465 | 1.001236 | 0.9976202 | 0.9999657 | 0.9999017 | 0.9979788 | 0.9999017 | 0.9996003 | 1.000573 | 0.9996166
26 | Michael-CCHex | 1.008036 | 1.008036 | 0.9977581 | 1.003731 | 1.002938 | 0.9932219 | 0.9897562 | 0.9975168 | 1.001882 | 0.9897562 | 1.008036 | 1.008036 | 1.001882 | 0.9958192 | 0.9998201 | 0.9998914 | 0.9964655 | 0.9998914 | 0.9993581 | 1.001094 | 0.999355
27 | Michael-SNHex | 0.9954404 | 0.9954404 | 1.002046 | 0.9962308 | 0.9981653 | 1.006201 | 1.009837 | 1.001248 | 0.996417 | 1.009837 | 0.9954404 | 0.9954404 | 0.996417 | 1.003127 | 0.9992315 | 1.000565 | 1.002767 | 1.000565 | 1.000935 | 0.9998361 | 1.000698