## BrassA-HW45
| 0 | 1 | 2 | 3 | 4 | 5 | 6 | 7 | 8 | 9 | 10 | 11 | 12 | 13 | 14 | 15 | 16 | 17 | 18 | 19 | 20 | 21
0 | HKL | [5, 1, 1] | [4, 2, 2] | [3, 3, 1] | [3, 1, 1] | [1, 1, 1] | [2, 2, 2] | [3, 3, 3] | [2, 0, 0] | [2, 2, 0] | [4, 2, 0] | [4, 0, 0] | 1Pair-A | 1Pair-B | 2Pairs-A | 2Pairs-B | 3Pairs-A | 3Pairs-B | 3Pairs-C | 4Pairs | 5A4F | MaxUnique
1 | Spiral5 | 0.9999597 | 1.000016 | 1.000023 | 0.9999867 | 1.000041 | 1.000041 | 1.000041 | 0.999938 | 1.000016 | 0.9999876 | 0.999938 | 1.000041 | 1.000016 | 0.9999767 | 1.000001 | 0.9999983 | 0.9999801 | 0.9999983 | 0.9999954 | 1.000005 | 0.9999959
2 | RotRing OmegaMax-90 | 0.9959573 | 1.001554 | 1.002308 | 0.998664 | 1.004145 | 1.004145 | 1.004145 | 0.9937825 | 1.001554 | 0.9987565 | 0.9937825 | 1.004145 | 1.001554 | 0.9976684 | 1.000109 | 0.9998273 | 0.9980003 | 0.9998273 | 0.9995365 | 1.000458 | 0.9995902
3 | Equal Angle | 0.9979726 | 1.00078 | 1.001157 | 0.99933 | 1.002079 | 1.002079 | 1.002079 | 0.9968819 | 1.00078 | 0.9993764 | 0.9968819 | 1.002079 | 1.00078 | 0.9988307 | 1.000055 | 0.9999134 | 0.9989971 | 0.9999134 | 0.9997675 | 1.00023 | 0.9997945
4 | Tilt Rotate | 0.9936248 | 1.002451 | 1.00364 | 0.9978932 | 1.006537 | 1.006537 | 1.006537 | 0.9901951 | 1.002451 | 0.998039 | 0.9901951 | 1.006537 | 1.002451 | 0.9963232 | 1.000172 | 0.9997277 | 0.9968465 | 0.9997277 | 0.999269 | 1.000723 | 0.9993538
5 | CLR | 0.9997618 | 1.000092 | 1.000136 | 0.9999213 | 1.000244 | 1.000244 | 1.000244 | 0.9996336 | 1.000092 | 0.9999267 | 0.9996336 | 1.000244 | 1.000092 | 0.9998626 | 1.000006 | 0.9999898 | 0.9998822 | 0.9999898 | 0.9999727 | 1.000027 | 0.9999759
6 | Rizzie Hex | 0.9999841 | 1.000006 | 1.000009 | 0.9999948 | 1.000016 | 1.000016 | 1.000016 | 0.9999756 | 1.000006 | 0.9999951 | 0.9999756 | 1.000016 | 1.000006 | 0.9999908 | 1 | 0.9999993 | 0.9999921 | 0.9999993 | 0.9999982 | 1.000002 | 0.9999984
7 | Thomas Hex | 0.9996494 | 1.000135 | 1.0002 | 0.9998841 | 1.000359 | 1.000359 | 1.000359 | 0.9994608 | 1.000135 | 0.9998921 | 0.9994608 | 1.000359 | 1.000135 | 0.9997978 | 1.000009 | 0.999985 | 0.9998266 | 0.999985 | 0.9999598 | 1.00004 | 0.9999645
8 | Tilt Rotate_Partial | 0.9935301 | 1.002488 | 1.003694 | 0.9978619 | 1.006634 | 1.006634 | 1.006634 | 0.9900495 | 1.002488 | 0.9980099 | 0.9900495 | 1.006634 | 1.002488 | 0.9962686 | 1.000175 | 0.9997236 | 0.9967997 | 0.9997236 | 0.9992582 | 1.000733 | 0.9993442
9 | RotRing OmegaMax-60 | 0.9959572 | 1.001554 | 1.002308 | 0.9986639 | 1.004145 | 1.004145 | 1.004145 | 0.9937822 | 1.001554 | 0.9987564 | 0.9937822 | 1.004145 | 1.001554 | 0.9976683 | 1.000109 | 0.9998273 | 0.9980002 | 0.9998273 | 0.9995364 | 1.000458 | 0.9995902
10 | Equal Angle_Partial | 0.9979319 | 1.000795 | 1.001181 | 0.9993166 | 1.00212 | 1.00212 | 1.00212 | 0.9968194 | 1.000795 | 0.999363875 | 0.9968194 | 1.00212 | 1.000795 | 0.9988073 | 1.000056 | 0.9999117 | 0.998977 | 0.9999117 | 0.9997629 | 1.000234 | 0.9997904
11 | Rizzie Hex_Partial | 1.001272 | 0.9995108 | 0.9992736 | 1.000421 | 0.9986953 | 0.9986953 | 0.9986953 | 1.001957 | 0.9995108 | 1.000391 | 1.001957 | 0.9986953 | 0.9995108 | 1.000734 | 0.9999656 | 1.000054 | 1.000629 | 1.000054 | 1.000146 | 0.9998558 | 1.000129
12 | ND Single | 0.98882193 | 1.0042979 | 1.0063814 | 0.99630594 | 1.0114611 | 1.0114611 | 1.0114611 | 0.98280841 | 1.0042979 | 0.99656168 | 0.98280841 | 1.0114611 | 1.0042979 | 0.993553155 | 1.00030192 | 0.99952247 | 0.99447075 | 0.99952247 | 0.9987183375 | 1.00126689 | 0.9988670325
13 | RD Single | 0.98882265 | 1.0042976 | 1.006381 | 0.99630618 | 1.0114603 | 1.0114603 | 1.0114603 | 0.98280951 | 1.0042976 | 0.9965619 | 0.98280951 | 1.0114603 | 1.0042976 | 0.993553555 | 1.00030189 | 0.99952247 | 0.9944711 | 0.99952247 | 0.9987183975 | 1.001266778 | 0.9988670925
14 | TD Single | 0.97019181 | 1.0114611 | 1.017017 | 0.99014917 | 1.0305628 | 1.0305628 | 1.0305628 | 0.95415576 | 1.0114611 | 0.99083115 | 0.95415576 | 1.0305628 | 1.0114611 | 0.98280843 | 1.000805135 | 0.9987266 | 0.9852553 | 0.9987266 | 0.9965822075 | 1.003378326 | 0.9969787
15 | Morris Single | 0.99930177 | 1.0002685 | 1.0003986 | 0.99976925 | 1.0007159 | 1.0007159 | 1.0007159 | 0.99892615 | 1.0002685 | 0.99978523 | 0.99892615 | 1.0007159 | 1.0002685 | 0.999597325 | 1.000018875 | 0.9999702 | 0.9996546 | 0.9999702 | 0.99991995 | 1.00007914 | 0.9999292375
16 | Ring Perpendicular to ND | 0.9957125 | 1.001649 | 1.002448 | 0.9985831 | 1.00439602 | 1.00439602 | 1.00439602 | 0.993406 | 1.001649 | 0.9986812 | 0.993406 | 1.00439602 | 1.001649 | 0.9975272 | 1.000116 | 0.9998168 | 0.9978792 | 0.9998168 | 0.9995084 | 1.000486 | 0.9995654
17 | Ring Perpendicular to RD | 0.9949505 | 1.001942 | 1.002883 | 0.9983313 | 1.005177 | 1.005177 | 1.005177 | 0.992234 | 1.001942 | 0.9984468 | 0.992234 | 1.005177 | 1.001942 | 0.9970878 | 1.000136 | 0.9997843 | 0.9975023 | 0.9997843 | 0.999421 | 1.000572 | 0.9994882
18 | Ring Perpendicular to TD | 0.9888219 | 1.004298 | 1.006381 | 0.9963059 | 1.011461 | 1.011461 | 1.011461 | 0.9828084 | 1.004298 | 0.9965617 | 0.9828084 | 1.011461 | 1.004298 | 0.9935532 | 1.000302 | 0.9995225 | 0.9944708 | 0.9995225 | 0.9987183 | 1.001267 | 0.998867
19 | OffsetFTD | 1.008908 | 0.9965751 | 0.9949149 | 1.002944 | 0.990867 | 0.990867 | 0.990867 | 1.0137 | 0.9965751 | 1.00274 | 1.0137 | 0.990867 | 0.9965751 | 1.005137 | 0.9997594 | 1.000381 | 1.004406 | 1.000381 | 1.001021 | 0.9989905 | 1.000903
20 | OffsetATD | 1.002378 | 0.9990857 | 0.9986425 | 1.000786 | 0.9975618 | 0.9975618 | 0.9975618 | 1.003657 | 0.9990857 | 1.000731 | 1.003657 | 0.9975618 | 0.9990857 | 1.001371 | 0.9999358 | 1.000102 | 1.001176 | 1.000102 | 1.000273 | 0.9997305 | 1.000241
21 | OffsetF45 | 1.002847 | 0.9989053 | 0.9983746 | 1.000941 | 0.9970808 | 0.9970808 | 0.9970808 | 1.004379 | 0.9989053 | 1.000876 | 1.004379 | 0.9970808 | 0.9989053 | 1.001642 | 0.9999231 | 1.000122 | 1.001408 | 1.000122 | 1.000326 | 0.9996773 | 1.000289
22 | OffsetA45 | 1.000738 | 0.9997161 | 0.9995785 | 1.000244 | 0.999243 | 0.999243 | 0.999243 | 1.001135 | 0.9997161 | 1.000227 | 1.001135 | 0.999243 | 0.9997161 | 1.000426 | 0.9999801 | 1.000032 | 1.000365 | 1.000032 | 1.000085 | 0.9999163 | 1.000075
23 | OffsetFRD | 0.9912577 | 1.003361 | 1.004991 | 0.9971109 | 1.008964 | 1.008964 | 1.008964 | 0.9865546 | 1.003361 | 0.9973109 | 0.9865546 | 1.008964 | 1.003361 | 0.994958 | 1.000236 | 0.9996265 | 0.9956756 | 0.9996265 | 0.9989976 | 1.000991 | 0.9991139
24 | OffsetARD | 0.9976583 | 1.0009 | 1.001337 | 0.9992261 | 1.002401 | 1.002401 | 1.002401 | 0.9963986 | 1.0009 | 0.9992797 | 0.9963986 | 1.002401 | 1.0009 | 0.9986495 | 1.000063 | 0.9999 | 0.9988417 | 0.9999 | 0.9997315 | 1.000265 | 0.9997627
25 | Gaussian Quadrature | 0.9993338 | 1.000256 | 1.00038 | 0.9997798 | 1.000683 | 1.000683 | 1.000683 | 0.9989754 | 1.000256 | 0.9997951 | 0.9989754 | 1.000683 | 1.000256 | 0.9996158 | 1.000018 | 0.9999715 | 0.9996705 | 0.9999715 | 0.9999236 | 1.000076 | 0.9999325
26 | Michael-CCHex | 0.9988437 | 1.000445 | 1.00066 | 0.9996179 | 1.001186 | 1.001186 | 1.001186 | 0.9982217 | 1.000445 | 0.9996443 | 0.9982217 | 1.001186 | 1.000445 | 0.9993331 | 1.000031 | 0.9999506 | 0.999428 | 0.9999506 | 0.9998674 | 1.000131 | 0.9998828
27 | Michael-SNHex | 1.000971 | 0.9996266 | 0.9994455 | 1.000321 | 0.9990042 | 0.9990042 | 0.9990042 | 1.001494 | 0.9996266 | 1.000299 | 1.001494 | 0.9990042 | 0.9996266 | 1.00056 | 0.9999738 | 1.000041 | 1.00048 | 1.000041 | 1.000111 | 0.9998899 | 1.000098