## CopperA-HW25
| 0 | 1 | 2 | 3 | 4 | 5 | 6 | 7 | 8 | 9 | 10 | 11 | 12 | 13 | 14 | 15 | 16 | 17 | 18 | 19 | 20 | 21
0 | HKL | [3, 3, 3] | [2, 2, 0] | [2, 0, 0] | [4, 0, 0] | [4, 2, 0] | [5, 1, 1] | [4, 2, 2] | [3, 1, 1] | [3, 3, 1] | [2, 2, 2] | [1, 1, 1] | 1Pair-A | 1Pair-B | 2Pairs-A | 2Pairs-B | 3Pairs-A | 3Pairs-B | 3Pairs-C | 4Pairs | 5A4F | MaxUnique
1 | Spiral5 | 1.001454 | 0.9999923 | 0.998591 | 0.998591 | 0.9995337 | 0.9990615 | 1.000539 | 0.9997193 | 1.000455 | 1.001454 | 1.001454 | 1.001454 | 0.9999923 | 0.9992916 | 0.9998558 | 1.000012 | 0.9994342 | 1.000012 | 0.9999391 | 1.000242 | 0.9999181
2 | RotRing OmegaMax-90 | 1.010713 | 1.040266 | 0.9310674 | 0.9310674 | 0.998719 | 0.9572669 | 1.005164 | 0.9845843 | 1.029495 | 1.010713 | 1.010713 | 1.010713 | 1.040266 | 0.9856665 | 1.012425 | 0.9940152 | 0.9853058 | 0.9940152 | 0.9916575 | 0.9954685 | 0.9946593
3 | Equal Angle | 1.051174 | 1.003733 | 0.9425005 | 0.9425005 | 0.9839129 | 0.9627081 | 1.01964 | 0.9891237 | 1.018741 | 1.051174 | 1.051174 | 1.051174 | 1.003733 | 0.9731165 | 0.9964281 | 0.9991358 | 0.9784522 | 0.9991358 | 0.9966327 | 1.007541 | 0.9964415
4 | Tilt Rotate | 1.178454 | 0.997555 | 0.8134471 | 0.8134471 | 0.9432088 | 0.8806628 | 1.070536 | 0.9685265 | 1.05612 | 1.178454 | 1.178454 | 1.178454 | 0.997555 | 0.905501 | 0.9830407 | 0.9964854 | 0.9265095 | 0.9964854 | 0.9894956 | 1.027287 | 0.9885638
5 | CLR | 1.00401 | 1.001816 | 0.9930003 | 0.9930003 | 0.9988741 | 0.9956511 | 1.001628 | 0.9986876 | 1.002451 | 1.00401 | 1.00401 | 1.00401 | 1.001816 | 0.9974084 | 1.000252 | 0.9996088 | 0.9978348 | 0.9996088 | 0.9993785 | 1.000305 | 0.9995148
6 | Rizzie Hex | 1.001191 | 0.999263 | 0.9999031 | 0.9999031 | 0.9995807 | 0.9998799 | 1.00042 | 1.000013 | 0.9998979 | 1.001191 | 1.001191 | 1.001191 | 0.999263 | 0.9995831 | 0.9996378 | 1.000119 | 0.9997262 | 1.000119 | 1.000092 | 1.000312 | 1.000018
7 | Thomas Hex | 1.005277 | 1.004214 | 0.9871959 | 0.9871959 | 0.99869 | 0.9923534 | 1.002428 | 0.997818 | 1.004458 | 1.005277 | 1.005277 | 1.005277 | 1.004214 | 0.9957049 | 1.001016 | 0.9988955 | 0.9964093 | 0.9988955 | 0.9986261 | 0.9999562 | 0.9990542
8 | Tilt Rotate_Partial | 1.181713 | 0.9964152 | 0.8104725 | 0.8104725 | 0.9422004 | 0.8790819 | 1.072078 | 0.9684965 | 1.056498 | 1.181713 | 1.181713 | 1.181713 | 0.9964152 | 0.9034438 | 0.9824559 | 0.9962002 | 0.9251281 | 0.9962002 | 0.9892743 | 1.027762 | 0.9883695
9 | RotRing OmegaMax-60 | 0.9597395 | 1.011332 | 1.02423 | 1.02423 | 1.01337 | 1.016532 | 0.9850993 | 1.003879 | 0.9945692 | 0.9597395 | 0.9597395 | 0.9597395 | 1.011332 | 1.017781 | 1.007606 | 0.9984338 | 1.013147 | 0.9984338 | 0.9997951 | 0.991784 | 1.001094
10 | Equal Angle_Partial | 1.054567 | 0.9976589 | 0.9457673 | 0.9457673 | 0.9826218 | 0.9651469 | 1.02131 | 0.9908254 | 1.016029 | 1.054567 | 1.054567 | 1.054567 | 0.9976589 | 0.9717131 | 0.9942421 | 0.9993311 | 0.9780839 | 0.9993311 | 0.9972047 | 1.008677 | 0.9967408
11 | Rizzie Hex_Partial | 0.9699936 | 0.99155 | 1.036895 | 1.036895 | 1.009492 | 1.025488 | 0.9898025 | 1.009381 | 0.9853086 | 0.9699936 | 0.9699936 | 0.9699936 | 0.99155 | 1.014222 | 1.000465 | 0.9994794 | 1.012608 | 0.9994794 | 1.001955 | 0.9955624 | 1.002239
12 | ND Single | 1.3157154 | 0.99179246 | 0.67342322 | 0.67342322 | 0.89936326 | 0.79155237 | 1.1253076 | 0.94594448 | 1.0969651 | 1.3157154 | 1.3157154 | 1.3157154 | 0.99179246 | 0.83260784 | 0.96886847 | 0.9936437 | 0.87038672 | 0.9936437 | 0.98171889 | 1.048518192 | 0.980008
13 | RD Single | 1.9473815 | 0.96183472 | 0.25020352 | 0.25020352 | 0.69115297 | 0.46000639 | 1.3157358 | 0.80914508 | 1.2643698 | 1.9473815 | 1.9473815 | 1.9473815 | 0.96183472 | 0.60601912 | 0.8854899 | 1.05314 | 0.6737278 | 1.05314 | 0.992141205 | 1.183189264 | 0.9624787225
14 | TD Single | 0.96183472 | 1.3679559 | 0.52290617 | 0.52290617 | 1.0304204 | 0.70442029 | 0.99179431 | 0.88250028 | 1.2254093 | 0.96183472 | 0.96183472 | 0.96183472 | 1.3679559 | 0.945431035 | 1.12522809 | 0.95089893 | 0.9244541 | 0.95089893 | 0.9337992675 | 0.939406358 | 0.9609052
15 | Morris Single | 1.315746 | 0.99179523 | 0.67339515 | 0.67339515 | 0.89935332 | 0.79153199 | 1.1253174 | 0.9459367 | 1.0969762 | 1.315746 | 1.315746 | 1.315746 | 0.99179523 | 0.83259519 | 0.968865965 | 0.99364546 | 0.8703757 | 0.99364546 | 0.98171827 | 1.048523816 | 0.9800065
16 | Ring Perpendicular to ND | 1.070726 | 1.053573 | 0.8365003 | 0.8365003 | 0.9820214 | 0.9013679 | 1.031464 | 0.9711028 | 1.057637 | 1.070726 | 1.070726 | 1.070726 | 1.053573 | 0.9450369 | 1.012338 | 0.9869332 | 0.9537255 | 0.9869332 | 0.9829756 | 1.000526 | 0.988049
17 | Ring Perpendicular to RD | 1.138785 | 1.179875 | 0.5981558 | 0.5981558 | 0.9648887 | 0.7479799 | 1.058554 | 0.9142199 | 1.161191 | 1.138785 | 1.138785 | 1.138785 | 1.179875 | 0.88901545 | 1.047047 | 0.9722719 | 0.8974169 | 0.9722719 | 0.9577589 | 0.9939641 | 0.9704561
18 | Ring Perpendicular to TD | 1.203647 | 0.9584451 | 0.9028529 | 0.9028529 | 0.9299734 | 0.9182136 | 1.063571 | 0.9675591 | 1.034788 | 1.203647 | 1.203647 | 1.203647 | 0.9584451 | 0.930649 | 0.963002065 | 1.021648 | 0.9429523 | 1.021648 | 1.008126 | 1.04723 | 0.9973813
19 | OffsetFTD | 1.04007 | 1.2092 | 0.6516761 | 0.6516761 | 0.998785 | 0.7863874 | 1.02236 | 0.9237961 | 1.148584 | 1.04007 | 1.04007 | 1.04007 | 1.2092 | 0.9304379 | 1.066498 | 0.9669818 | 0.928224 | 0.9669818 | 0.9561854 | 0.9729623 | 0.9726072
20 | OffsetATD | 1.106336 | 0.9557661 | 0.9475837 | 0.9475837 | 0.9646994 | 0.966118 | 1.041137 | 0.9959359 | 1.005519 | 1.106336 | 1.106336 | 1.106336 | 0.9557661 | 0.9516749 | 0.975851 | 1.003229 | 0.9664286 | 1.003229 | 1.001405 | 1.022392 | 0.997887
21 | OffsetF45 | 0.9327505 | 0.976233 | 1.077876 | 1.077876 | 1.021711 | 1.057481 | 0.9800838 | 1.024482 | 0.9647172 | 0.9327505 | 0.9327505 | 0.9327505 | 0.976233 | 1.027054 | 1.000358 | 0.9956197 | 1.026197 | 0.9956197 | 1.002835 | 0.9888184 | 1.004417
22 | OffsetA45 | 0.9900921 | 0.9988463 | 1.036007 | 1.036007 | 1.001452 | 1.015547 | 0.9900373 | 0.9984325 | 0.9946422 | 0.9900921 | 0.9900921 | 0.9900921 | 0.9988463 | 1.017427 | 0.9986394 | 1.008315 | 1.011095 | 1.008315 | 1.005845 | 1.002694 | 1.003132
23 | OffsetFRD | 0.8891897 | 0.8700939 | 1.335059 | 1.335059 | 1.025495 | 1.199682 | 0.9457782 | 1.058581 | 0.8787734 | 0.8891897 | 0.8891897 | 0.8891897 | 0.8700939 | 1.102577 | 0.9643373 | 1.031448 | 1.087911 | 1.031448 | 1.038231 | 1.008423 | 1.025332
24 | OffsetARD | 0.9161623 | 0.9994315 | 1.042646 | 1.042646 | 1.029893 | 1.042085 | 0.9787761 | 1.022828 | 0.9753008 | 0.9161623 | 0.9161623 | 0.9161623 | 0.9994315 | 1.021039 | 1.01113 | 0.9860799 | 1.021635 | 0.9860799 | 0.9952669 | 0.979446 | 1.00089
25 | Gaussian Quadrature | 1.013743 | 1.012021 | 0.9870583 | 0.9870583 | 0.9941718 | 0.9857861 | 1.00159 | 0.9905202 | 1.011618 | 1.013743 | 1.013743 | 1.013743 | 1.012021 | 0.9995399 | 1.001271 | 1.004274 | 0.9965333 | 1.004274 | 1.000836 | 1.003417 | 0.9995636
26 | Michael-CCHex | 1.001644 | 1.017469 | 0.9738038 | 0.9738038 | 1.000367 | 0.9836749 | 1.00092 | 0.9937751 | 1.011792 | 1.001644 | 1.001644 | 1.001644 | 1.017469 | 0.9956364 | 1.005622 | 0.9976389 | 0.9950159 | 0.9976389 | 0.996673 | 0.9976672 | 0.9979307
27 | Michael-SNHex | 0.9795138 | 0.9821868 | 1.045067 | 1.045067 | 1.005533 | 1.028803 | 0.9921902 | 1.010015 | 0.9821096 | 0.9795138 | 0.9795138 | 0.9795138 | 0.9821868 | 1.013627 | 0.996101 | 1.002256 | 1.012423 | 1.002256 | 1.004196 | 0.9992593 | 1.003177