## CopperA-HW30
| 0 | 1 | 2 | 3 | 4 | 5 | 6 | 7 | 8 | 9 | 10 | 11 | 12 | 13 | 14 | 15 | 16 | 17 | 18 | 19 | 20 | 21
0 | HKL | [4, 0, 0] | [4, 2, 0] | [3, 3, 3] | [2, 2, 0] | [2, 0, 0] | [3, 1, 1] | [3, 3, 1] | [2, 2, 2] | [1, 1, 1] | [5, 1, 1] | [4, 2, 2] | 1Pair-A | 1Pair-B | 2Pairs-A | 2Pairs-B | 3Pairs-A | 3Pairs-B | 3Pairs-C | 4Pairs | 5A4F | MaxUnique
1 | Spiral5 | 0.999151 | 0.9997749 | 1.00072 | 1.00012 | 0.999151 | 0.9998156 | 1.000303 | 1.00072 | 1.00072 | 0.9994353 | 1.000262 | 1.00072 | 1.00012 | 0.9996353 | 0.9999676 | 0.999997 | 0.9996954 | 0.999997 | 0.9999517 | 1.000105 | 0.9999478
2 | RotRing OmegaMax-90 | 0.9638924 | 0.9964795 | 1.013754 | 1.015095 | 0.9638924 | 0.9924427 | 1.014161 | 1.013754 | 1.013754 | 0.9774178 | 1.005715 | 1.013754 | 1.015095 | 0.9894935 | 1.003769 | 0.9975802 | 0.9904765 | 0.9975802 | 0.9962958 | 0.9997873 | 0.9973695
3 | Equal Angle | 0.9664646 | 0.9918325 | 1.026453 | 1.005801 | 0.9664646 | 0.9928114 | 1.012049 | 1.026453 | 1.026453 | 0.977912 | 1.009757 | 1.026453 | 1.005801 | 0.9861329 | 0.9993062 | 0.999573 | 0.988359 | 0.999573 | 0.9978826 | 1.003597 | 0.997885
4 | Tilt Rotate | 0.891556 | 0.9719429 | 1.090201 | 1.015522 | 0.891556 | 0.9769412 | 1.038338 | 1.090201 | 1.090201 | 0.9283765 | 1.033212 | 1.090201 | 1.015522 | 0.9535393 | 0.9962319 | 0.9990933 | 0.9613399 | 0.9990933 | 0.9935553 | 1.012885 | 0.9932613
5 | CLR | 0.9961704 | 0.9992873 | 1.002409 | 1.001013 | 0.9961704 | 0.9991961 | 1.001416 | 1.002409 | 1.002409 | 0.9975345 | 1.000921 | 1.002409 | 1.001013 | 0.9985919 | 1.000105 | 0.9998642 | 0.9987933 | 0.9998642 | 0.9996972 | 1.000239 | 0.9997434
6 | Rizzie Hex | 0.999845 | 0.9998495 | 1.000437 | 0.9998407 | 0.999845 | 0.9999613 | 1.000032 | 1.000437 | 1.000437 | 0.9998711 | 1.000146 | 1.000437 | 0.9998407 | 0.9998428 | 0.999901 | 1.000041 | 0.9998823 | 1.000041 | 1.000021 | 1.000104 | 0.9999978
7 | Thomas Hex | 0.9933118 | 0.9989546 | 1.003657 | 1.002055 | 0.9933118 | 0.998628 | 1.002492 | 1.003657 | 1.003657 | 0.9957577 | 1.001444 | 1.003657 | 1.002055 | 0.9976836 | 1.000342 | 0.9996746 | 0.9979984 | 0.9996746 | 0.999413 | 1.000262 | 0.9995375
8 | Tilt Rotate_Partial | 0.8900186 | 0.9714519 | 1.09175 | 1.015517 | 0.8900186 | 0.9766466 | 1.038824 | 1.09175 | 1.09175 | 0.9273656 | 1.033792 | 1.09175 | 1.015517 | 0.9527678 | 0.9960818 | 0.9990951 | 0.9607274 | 0.9990951 | 0.993483 | 1.013136 | 0.9931706
9 | RotRing OmegaMax-60 | 1.015694 | 1.005749 | 0.982242 | 1.000494 | 1.015694 | 1.003443 | 0.9947829 | 0.982242 | 0.982242 | 1.010784 | 0.9936922 | 0.982242 | 1.000494 | 1.008094 | 1.001969 | 0.9994766 | 1.006544 | 0.9994766 | 1.000468 | 0.996823 | 1.00086
10 | Equal Angle_Partial | 0.968232 | 0.9915232 | 1.027141 | 1.004136 | 0.968232 | 0.9932252 | 1.011184 | 1.027141 | 1.027141 | 0.9789517 | 1.009956 | 1.027141 | 1.004136 | 0.9861842 | 0.9986807803 | 0.9998363 | 0.9885312 | 0.9998363 | 0.9981835 | 1.003975 | 0.9980436
11 | Rizzie Hex_Partial | 1.022396 | 1.004922 | 0.9838671 | 0.9948903 | 1.022396 | 1.004958 | 0.991652 | 0.9838671 | 0.9838671 | 1.014757 | 0.9940877 | 0.9838671 | 0.9948903 | 1.008643 | 0.999924 | 1.000384 | 1.007415 | 1.000384 | 1.001528 | 0.9979956 | 1.001441
12 | ND Single | 0.81027012 | 0.95046901 | 1.1590686 | 1.0262828 | 0.81027012 | 0.95970917 | 1.0669055 | 1.1590686 | 1.1590686 | 0.87463789 | 1.0585551 | 1.1590686 | 1.0262828 | 0.91827646 | 0.992995985 | 0.9985405 | 0.9320874 | 0.9985405 | 0.9888326725 | 1.022879858 | 0.9882373
13 | RD Single | 0.5123396 | 0.85874682 | 1.4462575 | 1.055856 | 0.5123396 | 0.88994914 | 1.175043 | 1.4462575 | 1.4462575 | 0.67025205 | 1.1590786 | 1.4462575 | 1.055856 | 0.7840978 | 0.97290257 | 1.0048177 | 0.81938158 | 1.0048177 | 0.97610056 | 1.070131948 | 0.9709403
14 | TD Single | 0.7563715 | 0.98943402 | 1.055856 | 1.1248129 | 0.7563715 | 0.94903487 | 1.0989676 | 1.055856 | 1.055856 | 0.85032006 | 1.0262848 | 1.055856 | 1.1248129 | 0.9405922 | 1.036923885 | 0.9790135 | 0.9434064 | 0.9790135 | 0.9715188175 | 0.988386254 | 0.9813852
15 | Morris Single | 0.81025202 | 0.9504643 | 1.1590836 | 1.0262858 | 0.81025202 | 0.95970507 | 1.0669122 | 1.1590836 | 1.1590836 | 0.87462575 | 1.0585605 | 1.1590836 | 1.0262858 | 0.91826891 | 0.992995435 | 0.9985405 | 0.932081 | 0.9985405 | 0.9888316225 | 1.022882018 | 0.988236155
16 | Ring Perpendicular to ND | 0.9137595 | 0.9862248 | 1.047951 | 1.026195 | 0.9137595 | 0.9822015 | 1.032161 | 1.047951 | 1.047951 | 0.9451602 | 1.018822 | 1.047951 | 1.026195 | 0.9699774 | 1.004198 | 0.9959686 | 0.9740521 | 0.9959686 | 0.9925268 | 1.003612 | 0.9940594
17 | Ring Perpendicular to RD | 0.7833151 | 0.96995 | 1.107467 | 1.075549 | 0.7833151 | 0.9543707 | 1.082939 | 1.107467 | 1.107467 | 0.8624751 | 1.042422 | 1.107467 | 1.075549 | 0.929432 | 1.01496 | 0.988777 | 0.9377449 | 0.988777 | 0.9801754 | 1.005634 | 0.9848109
18 | Ring Perpendicular to TD | 0.9244846 | 0.9714682 | 1.087502 | 0.9989847 | 0.9244846 | 0.9819535 | 1.026407 | 1.087502 | 1.087502 | 0.9468611 | 1.030155 | 1.087502 | 0.9989847 | 0.9617346 | 0.9904691 | 1.003657 | 0.9684743 | 1.003657 | 0.9982313 | 1.016085 | 0.995977
19 | OffsetFTD | 0.819867 | 0.9839958 | 1.064307 | 1.077563 | 0.819867 | 0.9625349 | 1.070809 | 1.064307 | 1.064307 | 0.8878297 | 1.027217 | 1.064307 | 1.077563 | 0.9487149 | 1.020049 | 0.9872456 | 0.9533215 | 0.9872456 | 0.9810679 | 0.9977157 | 0.9867655
20 | OffsetATD | 0.9662611 | 0.985257 | 1.044902 | 0.9944191 | 0.9662611 | 0.9927818 | 1.010403 | 1.044902 | 1.044902 | 0.9764672 | 1.015908 | 1.044902 | 0.9944191 | 0.9803401 | 0.9936004 | 1.001861 | 0.9844873 | 1.001861 | 0.999591 | 1.008653 | 0.9982998
21 | OffsetF45 | 1.049916 | 1.010926 | 0.9642541 | 0.9878492 | 1.049916 | 1.011402 | 0.9810175 | 0.9642541 | 0.9642541 | 1.033138 | 0.9871029 | 0.9642541 | 0.9878492 | 1.018883 | 0.9996258 | 1.000673 | 1.016389 | 1.000673 | 1.003356 | 0.9955353 | 1.003201
22 | OffsetA45 | 1.014606 | 1.00224 | 0.991971 | 0.9966806 | 1.014606 | 1.002357 | 0.9952091 | 0.991971 | 0.991971 | 1.008792 | 0.9964513 | 0.991971 | 0.9966806 | 1.005643 | 0.9995189 | 1.001086 | 1.004548 | 1.001086 | 1.001404 | 0.9995172 | 1.001038
23 | OffsetFRD | 1.173351 | 1.024115 | 0.9135516 | 0.9416944 | 1.173351 | 1.035475 | 0.9347328 | 0.9135516 | 0.9135516 | 1.10929 | 0.9652914 | 0.9135516 | 0.9416944 | 1.057523 | 0.9885845 | 1.009532 | 1.050173 | 1.009532 | 1.016018 | 0.9955247 | 1.012188
24 | OffsetARD | 1.037 | 1.012023 | 0.9627374 | 0.9961002 | 1.037 | 1.009347 | 0.9860281 | 0.9627374 | 0.9627374 | 1.026006 | 0.9873922 | 0.9627374 | 0.9961002 | 1.01655 | 1.002724 | 0.9986125 | 1.014149 | 0.9986125 | 1.001296 | 0.9935844 | 1.002079
25 | Gaussian Quadrature | 0.9883667 | 0.9976592 | 1.007657 | 1.003934 | 0.9883667 | 0.9969609 | 1.004873 | 1.007657 | 1.007657 | 0.9920419 | 1.002554 | 1.007657 | 1.003934 | 0.9961502 | 1.000447 | 0.9999858 | 0.9964204 | 0.9999858 | 0.9992296 | 1.000915 | 0.9992558
26 | Michael-CCHex | 0.9863565 | 0.9989608 | 1.004379 | 1.00623 | 0.9863565 | 0.9971351 | 1.005437 | 1.004379 | 1.004379 | 0.9915193 | 1.001882 | 1.004379 | 1.00623 | 0.9962931 | 1.001682 | 0.9989884 | 0.9965738 | 0.9989884 | 0.9985251 | 0.9996959 | 0.9989873
27 | Michael-SNHex | 1.024905 | 1.003958 | 0.9862519 | 0.9920734 | 1.024905 | 1.005308 | 0.9905336 | 0.9862519 | 0.9862519 | 1.015954 | 0.9946975 | 0.9862519 | 0.9920734 | 1.008489 | 0.9986906 | 1.001077 | 1.007429 | 1.001077 | 1.002134 | 0.9989579 | 1.00171