## CopperA-HW35
| 0 | 1 | 2 | 3 | 4 | 5 | 6 | 7 | 8 | 9 | 10 | 11 | 12 | 13 | 14 | 15 | 16 | 17 | 18 | 19 | 20 | 21
0 | HKL | [4, 2, 2] | [5, 1, 1] | [2, 2, 2] | [1, 1, 1] | [3, 1, 1] | [3, 3, 1] | [2, 2, 0] | [2, 0, 0] | [3, 3, 3] | [4, 0, 0] | [4, 2, 0] | 1Pair-A | 1Pair-B | 2Pairs-A | 2Pairs-B | 3Pairs-A | 3Pairs-B | 3Pairs-C | 4Pairs | 5A4F | MaxUnique
1 | Spiral5 | 1.000123 | 0.9997008 | 1.000334 | 1.000334 | 0.9999011 | 1.000167 | 1.000097 | 0.9995443 | 1.000334 | 0.9995443 | 0.9998981 | 1.000334 | 1.000097 | 0.9998207 | 0.9999991 | 0.9999917 | 0.9998475 | 0.9999917 | 0.999969 | 1.000042 | 0.9999707
2 | RotRing OmegaMax-90 | 1.003701 | 0.9889639 | 1.00954 | 1.00954 | 0.9963561 | 1.006526 | 1.005427 | 0.9827314 | 1.00954 | 0.9827314 | 0.9972563 | 1.00954 | 1.005427 | 0.994079 | 1.000891 | 0.9992327 | 0.994838 | 0.9992327 | 0.9985135 | 1.000719 | 0.9988127
3 | Equal Angle | 1.004681 | 0.9884017 | 1.012618 | 1.012618 | 0.9961657 | 1.006529 | 1.003976 | 0.9822828 | 1.012618 | 0.9822828 | 0.9961663 | 1.012618 | 1.003976 | 0.9931293 | 1.000071 | 0.9996254 | 0.9941414 | 0.9996254 | 0.9987605 | 1.001532 | 0.9988525
4 | Tilt Rotate | 1.015549 | 0.9621104 | 1.042057 | 1.042057 | 0.9874727 | 1.021222 | 1.01243 | 0.9422606 | 1.042057 | 0.9422606 | 0.9871691 | 1.042057 | 1.01243 | 0.9773453 | 0.9999514 | 0.9989159 | 0.9807211 | 0.9989159 | 0.9960551 | 1.005255 | 0.9962838
5 | CLR | 1.000478 | 0.9987388 | 1.001272 | 1.001272 | 0.9995832 | 1.000723 | 1.000499 | 0.9980567 | 1.001272 | 0.9980567 | 0.9996199 | 1.001272 | 1.000499 | 0.9992779 | 1.000041 | 0.9999426 | 0.9993797 | 0.9999426 | 0.9998527 | 1.000137 | 0.9998713
6 | Rizzie Hex | 1.00005 | 0.9999149 | 1.000145 | 1.000145 | 0.9999718 | 1.000041 | 0.9999943 | 0.9998787 | 1.000145 | 0.9998787 | 0.9999527 | 1.000145 | 0.9999943 | 0.9999365 | 0.999983 | 1.000006 | 0.9999483 | 1.000006 | 0.9999974 | 1.000027 | 0.9999936
7 | Thomas Hex | 1.000784 | 0.9978593 | 1.002068 | 1.002068 | 0.9992928 | 1.001238 | 1.000908 | 0.9966864 | 1.002068 | 0.9966864 | 0.9993882 | 1.002068 | 1.000908 | 0.9987972 | 1.0001 | 0.9998873 | 0.9989624 | 0.9998873 | 0.9997387 | 1.000204 | 0.9997781
8 | Tilt Rotate_Partial | 1.015792 | 0.9615577 | 1.042724 | 1.042724 | 0.9872898 | 1.021525 | 1.012576 | 0.9414271 | 1.042724 | 0.9414271 | 0.9869624 | 1.042724 | 1.012576 | 0.9770016 | 0.9999329 | 0.9989089 | 0.980431 | 0.9989089 | 0.9960042 | 1.005348 | 0.9962316
9 | RotRing OmegaMax-60 | 0.9973195 | 1.005962 | 0.9926167 | 0.9926167 | 1.001973 | 0.9967583 | 0.9985546 | 1.008958 | 0.9926167 | 1.008958 | 1.0023 | 0.9926167 | 0.9985546 | 1.003756 | 1.000264 | 1.000043 | 1.003162 | 1.000043 | 1.000525 | 0.9989436 | 1.000555
10 | Equal Angle_Partial | 1.004621 | 0.9888264 | 1.012518 | 1.012518 | 0.9963055 | 1.006244 | 1.003588 | 0.982992 | 1.012518 | 0.982992 | 0.9961737 | 1.012518 | 1.003588 | 0.9932902 | 0.999947 | 0.9996996 | 0.9942953 | 0.9996996 | 0.9988511 | 1.001585 | 0.9989086
11 | Rizzie Hex_Partial | 0.9970039 | 1.007649 | 0.991977 | 0.991977 | 1.002528 | 0.9956565 | 0.9971796 | 1.011733 | 0.991977 | 1.011733 | 1.002419 | 0.991977 | 0.9971796 | 1.004456 | 0.9998538 | 1.000297 | 1.003814 | 1.000297 | 1.000854 | 0.999079 | 1.000768
12 | ND Single | 1.0273139 | 0.93360673 | 1.0739194 | 1.0739194 | 0.97804822 | 1.0371583 | 1.0216319 | 0.89886153 | 1.0739194 | 0.89886153 | 0.97743455 | 1.0739194 | 1.0216319 | 0.960246715 | 0.99984006 | 0.99813761 | 0.96618055 | 0.99813761 | 0.9931152625 | 1.00927609 | 0.9934968
13 | RD Single | 1.0739241 | 0.82380794 | 1.2008753 | 1.2008753 | 0.94173666 | 1.0980093 | 1.0542662 | 0.73238625 | 1.2008753 | 0.73238625 | 0.93838944 | 1.2008753 | 1.0542662 | 0.893326225 | 0.99800143 | 0.9958426 | 0.909463 | 0.9958426 | 0.9823161025 | 1.026027942 | 0.9829244
14 | TD Single | 1.0216333 | 0.92904529 | 1.0542662 | 1.0542662 | 0.97658465 | 1.0428611 | 1.0396018 | 0.88779747 | 1.0542662 | 0.88779747 | 0.98495226 | 1.0542662 | 1.0396018 | 0.963699635 | 1.008093225 | 0.99388849 | 0.96799464 | 0.99388849 | 0.98956253 | 1.002503264 | 0.9920928
15 | Morris Single | 1.0273165 | 0.93360033 | 1.0739265 | 1.0739265 | 0.9780461 | 1.0371619 | 1.021634 | 0.89885176 | 1.0739265 | 0.89885176 | 0.97743241 | 1.0739265 | 1.021634 | 0.96024288 | 0.99984005 | 0.99813742 | 0.9661773 | 0.99813742 | 0.99311459 | 1.009276972 | 0.9934961875
16 | Ring Perpendicular to ND | 1.010189 | 0.9722876 | 1.026889 | 1.026889 | 0.9908445 | 1.016015 | 1.011671 | 0.9571253 | 1.026889 | 0.9571253 | 0.9920348 | 1.026889 | 1.011671 | 0.9843984 | 1.001258 | 0.998562 | 0.9865471 | 0.998562 | 0.9966327 | 1.002684 | 0.9971321
17 | Ring Perpendicular to RD | 1.024474 | 0.931324 | 1.064095 | 1.064095 | 0.9773158 | 1.040011 | 1.030618 | 0.8933264 | 1.064095 | 0.8933264 | 0.9811927 | 1.064095 | 1.030618 | 0.961972 | 1.003967 | 0.996013 | 0.9670866 | 0.996013 | 0.9913387 | 1.00589 | 0.9927946
18 | Ring Perpendicular to TD | 1.01316148 | 0.9706636 | 1.036238 | 1.036238 | 0.990294 | 1.015963 | 1.007175 | 0.9559062 | 1.036238 | 0.9559062 | 0.9887182 | 1.036238 | 1.007175 | 0.9815406 | 0.9987345 | 0.9997729 | 0.9844584 | 0.9997729 | 0.9974032 | 1.00517 | 0.9972649
19 | OffsetFTD | 1.018061 | 0.9454245 | 1.046392 | 1.046392 | 0.9819815 | 1.032374 | 1.027359 | 0.9144725 | 1.046392 | 0.9144725 | 0.98672 | 1.046392 | 1.027359 | 0.9709158 | 1.00467 | 0.9960746 | 0.9746044 | 0.9960746 | 0.9925513 | 1.003319 | 0.9940982
20 | OffsetATD | 1.00636 | 0.9866026 | 1.017693 | 1.017693 | 0.9955654 | 1.007144 | 1.002514 | 0.9800536 | 1.017693 | 0.9800536 | 0.9944284 | 1.017693 | 1.002514 | 0.9912839 | 0.9990398 | 1.000087 | 0.992711 | 1.000087 | 0.9989566 | 1.002704 | 0.9987952
21 | OffsetF45 | 0.9933228 | 1.017136 | 0.9821404 | 0.9821404 | 1.005664 | 0.9902542 | 0.9936044 | 1.026307 | 0.9821404 | 1.026307 | 1.005377 | 0.9821404 | 0.9936044 | 1.009955 | 0.999634 | 1.000684 | 1.008525 | 1.000684 | 1.001929 | 0.9979711 | 1.001726
22 | OffsetA45 | 0.9983172 | 1.004482 | 0.9955373 | 0.9955373 | 1.001481 | 0.997424 | 0.9981877 | 1.006916 | 0.9955373 | 1.006916 | 1.00133 | 0.9955373 | 0.9981877 | 1.002552 | 0.9998344 | 1.000214 | 1.002195 | 1.000214 | 1.000531 | 0.9995319 | 1.000459
23 | OffsetFRD | 0.9804316 | 1.05467 | 0.9486974 | 0.9486974 | 1.018058 | 0.9681848 | 0.975813 | 1.084872 | 0.9486974 | 1.084872 | 1.015074 | 0.9486974 | 0.975813 | 1.030342 | 0.9969357 | 1.003127 | 1.026248 | 1.003127 | 1.00686 | 0.9952275 | 1.005725
24 | OffsetARD | 0.9940313 | 1.013998 | 0.983728 | 0.983728 | 1.004629 | 0.9922536 | 0.9958978 | 1.021208 | 0.983728 | 1.021208 | 1.00501 | 0.983728 | 0.9958978 | 1.008553 | 1.000264 | 1.000278 | 1.007245 | 1.000278 | 1.001366 | 0.9978383 | 1.001344
25 | Gaussian Quadrature | 1.001515 | 0.9959527 | 1.004016 | 1.004016 | 0.9986627 | 1.002327 | 1.001645 | 0.9937533 | 1.004016 | 0.9937533 | 0.9988039 | 1.004016 | 1.001645 | 0.9976991 | 1.000154 | 0.9998049 | 0.9980203 | 0.9998049 | 0.9995194 | 1.000419 | 0.9995846
26 | Michael-CCHex | 1.001325 | 0.9959046 | 1.003382 | 1.003382 | 0.998648 | 1.002442 | 1.002119 | 0.9935654 | 1.003382 | 0.9935654 | 0.9990398 | 1.003382 | 1.002119 | 0.9978423 | 1.000384 | 0.9996889 | 0.9981109 | 0.9996889 | 0.9994287 | 1.000219 | 0.9995533
27 | Michael-SNHex | 0.9970576 | 1.008045 | 0.9922451 | 0.9922451 | 1.002658 | 0.9953443 | 0.9965776 | 1.012455 | 0.9922451 | 1.012455 | 1.002294 | 0.9922451 | 0.9965776 | 1.004516 | 0.9996177 | 1.000426 | 1.003897 | 1.000426 | 1.000984 | 0.9992362 | 1.000835