## CubeA-HW05
| 0 | 1 | 2 | 3 | 4 | 5 | 6 | 7 | 8 | 9 | 10 | 11 | 12 | 13 | 14 | 15 | 16 | 17 | 18 | 19 | 20 | 21
0 | HKL | [5, 1, 1] | [4, 2, 2] | [3, 1, 1] | [3, 3, 1] | [2, 2, 2] | [1, 1, 1] | [3, 3, 3] | [2, 2, 0] | [2, 0, 0] | [4, 0, 0] | [4, 2, 0] | 1Pair-A | 1Pair-B | 2Pairs-A | 2Pairs-B | 3Pairs-A | 3Pairs-B | 3Pairs-C | 4Pairs | 5A4F | MaxUnique
1 | Spiral5 | 1.000247 | 0.9922 | 0.9987226 | 0.9906988 | 0.9983842 | 0.9983842 | 0.9983842 | 0.9890207 | 1.154334 | 1.154334 | 0.9976413 | 0.9983842 | 0.9890207 | 1.071678 | 0.9938717 | 1.047246 | 1.047359 | 1.047246 | 1.035115 | 1.027769 | 1.015156
2 | RotRing OmegaMax-90 | 1.271305 | 0.8157453 | 0.9326486 | 0.7935573 | 0.762801 | 0.762801 | 0.762801 | 0.8780197 | 3.133541 | 3.133541 | 0.9901082 | 0.762801 | 0.8780197 | 2.00578 | 0.9053341 | 1.591454 | 1.64807 | 1.591454 | 1.426753 | 1.293962 | 1.197216
3 | Equal Angle | 1.177228 | 0.7814294 | 0.8892397 | 0.7546233 | 0.7312364 | 0.7312364 | 0.7312364 | 0.9022678 | 5.697992 | 5.697992 | 1.010454 | 0.7312364 | 0.9022678 | 3.30013 | 0.8957537 | 2.443832 | 2.4965 | 2.443832 | 2.055184 | 1.790394 | 1.493059
4 | Tilt Rotate | 0.6503803 | 0.4143491 | 0.4769787 | 0.4064132 | 0.3942744 | 0.3942744 | 0.3942744 | 0.4086466 | 32.3898 | 32.3898 | 0.466933 | 0.3942744 | 0.4086466 | 16.39922 | 0.4428127 | 11.06424 | 11.09181 | 11.06424 | 8.417425 | 6.812795 | 4.450972
5 | CLR | 0.9694833 | 0.949617 | 0.9531404 | 0.955073 | 0.9489875 | 0.9489875 | 0.9489875 | 1.108155 | 1.277531 | 1.277531 | 1.114145 | 0.9489875 | 1.108155 | 1.192843 | 1.030648 | 1.111558 | 1.112942 | 1.111558 | 1.071953 | 1.04736 | 1.034517
6 | Rizzie Hex | 1.000698 | 0.9937588 | 0.9930649 | 0.9909019 | 0.9931101 | 0.9931101 | 0.9931101 | 1.038861 | 1.006463 | 1.006463 | 0.9879947 | 0.9931101 | 1.038861 | 1.022662 | 1.015963 | 1.012811 | 1.012796 | 1.012811 | 1.007875 | 1.004922 | 1.000607
7 | Thomas Hex | 0.9518818 | 0.9711807 | 0.8586229 | 0.8849647 | 0.9685179 | 0.9685179 | 0.9685179 | 1.205893 | 1.671977 | 1.671977 | 1.229886 | 0.9685179 | 1.205893 | 1.438935 | 1.032258 | 1.28213 | 1.245498 | 1.28213 | 1.176253 | 1.134706 | 1.092866
8 | Tilt Rotate_Partial | 0.6365323 | 0.3132099 | 0.3814907 | 0.4440747 | 0.5149012 | 0.5149012 | 0.5149012 | 0.4539281 | 33.07673 | 33.07673 | 0.4060912 | 0.5149012 | 0.4539281 | 16.76533 | 0.4177094 | 11.34852 | 11.30405 | 11.34852 | 8.606761 | 6.988389 | 4.528369
9 | RotRing OmegaMax-60 | 1.275742 | 1.00183 | 1.006496 | 0.7934672 | 1.126255 | 1.126255 | 1.126255 | 0.7522913 | 2.934682 | 2.934682 | 0.7582343 | 1.126255 | 0.7522913 | 1.843487 | 0.8793937 | 1.604409 | 1.56449 | 1.604409 | 1.454931 | 1.389196 | 1.206125
10 | Equal Angle_Partial | 1.117018 | 0.6336168 | 0.6941074 | 0.8032576 | 1.042195 | 1.042195 | 1.042195 | 0.8917008 | 7.371875 | 7.371875 | 0.8396171 | 1.042195 | 0.8917008 | 4.131788 | 0.7929041 | 3.101924 | 2.985894 | 3.101924 | 2.49997 | 2.208415 | 1.674174
11 | Rizzie Hex_Partial | 0.6672488 | 0.8056483 | 0.6635741 | 1.320003 | 1.673861 | 1.673861 | 1.673861 | 1.358845 | 0.7361897 | 0.7361897 | 0.8331819 | 1.673861 | 1.358845 | 1.047517 | 1.01121 | 1.256299 | 0.9195364 | 1.256299 | 1.108117 | 1.221266 | 1.007319
12 | ND Single | 0.049551524 | -0.0064332714 | 0.0026934539 | 0.0078785505 | 0.0062360681 | 0.0062360681 | 0.0062360681 | 0.0030969418 | 60.759821 | 60.759821 | 0.0030410901 | 0.0062360681 | 0.0030969418 | 30.38146 | 0.00289519785 | 20.25638 | 20.2552 | 20.25638 | 15.19296 | 12.15562 | 7.603236
13 | RD Single | 0.049551524 | -0.0064332714 | 0.0026934539 | 0.0078785505 | 0.0062360681 | 0.0062360681 | 0.0062360681 | 0.0030969418 | 60.759821 | 60.759821 | 0.0030410901 | 0.0062360681 | 0.0030969418 | 30.38146 | 0.00289519785 | 20.25638 | 20.2552 | 20.25638 | 15.19296 | 12.15562 | 7.603236
14 | TD Single | 0.049551524 | -0.0064332714 | 0.0026934539 | 0.0078785505 | 0.0062360681 | 0.0062360681 | 0.0062360681 | 0.0030969418 | 60.759821 | 60.759821 | 0.0030410901 | 0.0062360681 | 0.0030969418 | 30.38146 | 0.00289519785 | 20.25638 | 20.2552 | 20.25638 | 15.19296 | 12.15562 | 7.603236
15 | Morris Single | -0.0082885554 | 0.0035140694 | -0.0063507761 | 0.0016794768 | 0.0002567862 | 0.0002567862 | 0.0002567862 | 0.056027822 | 0.0013547887 | 0.0013547887 | 10.971864 | 0.0002567862 | 0.056027822 | 0.02869130535 | 0.02483852295 | 0.0192131323 | 0.01701061 | 0.0192131323 | 0.0128221552 | 0.0103090814 | 1.377507
16 | Ring Perpendicular to ND | 0.2358866 | 0.0009720244 | 0.00232857 | 0.02612579 | -0.001174492 | -0.001174492 | -0.001174492 | 3.546993 | 7.927111 | 7.927111 | 3.545768 | -0.001174492 | 3.546993 | 5.737052 | 1.774661 | 3.82431 | 3.825478 | 3.82431 | 2.868815 | 2.294817 | 1.910501
17 | Ring Perpendicular to RD | 0.2285312 | 0.00067971 | 0.002342973 | 0.0254055 | -0.0008819695 | -0.0008819695 | -0.0008819695 | 3.407102 | 10.01261 | 10.01261 | 3.405923 | -0.0008819695 | 3.407102 | 6.709858 | 1.704723 | 4.472944 | 4.474019 | 4.472944 | 3.355294 | 2.684059 | 2.135214
18 | Ring Perpendicular to TD | 0.2285312 | 0.00067971 | 0.002342973 | 0.0254055 | -0.0008819695 | -0.0008819695 | -0.0008819695 | 3.407102 | 10.01261 | 10.01261 | 3.405923 | -0.0008819695 | 3.407102 | 6.709858 | 1.704723 | 4.472944 | 4.474019 | 4.472944 | 3.355294 | 2.684059 | 2.135214
19 | OffsetFTD | 0.02879331 | 0.03001049 | 0.08375329 | 2.215396 | 0.0003904391 | 0.0003904391 | 0.0003904391 | 3.835383 | 0.001195948 | 0.001195948 | 1.719956 | 0.0003904391 | 3.835383 | 1.918289 | 1.959568 | 1.27899 | 1.306777 | 1.27899 | 0.9801806 | 0.7842226 | 0.9893598
20 | OffsetATD | 1.978018 | 2.103189 | 1.930753 | 0.3262008 | 0.3335061 | 0.3335061 | 0.3335061 | 0.006242626 | 0.4867332 | 0.4867332 | 0.7639805 | 0.3335061 | 0.006242626 | 0.2464879 | 0.9684978 | 0.275494 | 0.8079096 | 0.275494 | 0.6893087 | 0.6181482 | 0.9910779
21 | OffsetF45 | 0.5699841 | 0.3632148 | 1.916597 | 0.5588256 | 1.379937 | 1.379937 | 1.379937 | 0.002237596 | 0.001328491 | 0.001328491 | 0.08313614 | 1.379937 | 0.002237596 | 0.001783044 | 0.9594175 | 0.4611678 | 0.6400545 | 0.4611678 | 0.8250252 | 0.9360076 | 0.6094077
22 | OffsetA45 | 0.3930322 | 0.4028157 | 0.005356301 | 1.128611 | 1.376819 | 1.376819 | 1.376819 | 2.359612 | 0.4869578 | 0.4869578 | 1.911625 | 1.376819 | 2.359612 | 1.423285 | 1.182484 | 1.407796 | 0.9506419 | 1.407796 | 1.057186 | 1.121113 | 1.008104
23 | OffsetFRD | 0.02879331 | 0.03001049 | 0.08375329 | 2.215396 | 0.0003904391 | 0.0003904391 | 0.0003904391 | 3.835383 | 0.001195947 | 0.001195947 | 1.719956 | 0.0003904391 | 3.835383 | 1.918289 | 1.959568 | 1.27899 | 1.306777 | 1.27899 | 0.9801806 | 0.7842226 | 0.9893598
24 | OffsetARD | 1.978018 | 2.103189 | 1.930753 | 0.3262008 | 0.3335061 | 0.3335061 | 0.3335061 | 0.006242626 | 0.4867332 | 0.4867332 | 0.7639805 | 0.3335061 | 0.006242626 | 0.2464879 | 0.9684978 | 0.275494 | 0.8079096 | 0.275494 | 0.6893087 | 0.6181482 | 0.9910779
25 | Gaussian Quadrature | 0.04600139 | 1.875846 | 1.729018 | 1.072011 | 0.01508196 | 0.01508196 | 0.01508196 | 0.06394563 | 3.575754 | 3.575754 | 3.406828 | 0.01508196 | 0.06394563 | 1.81985 | 0.8964816 | 1.21826 | 1.789572 | 1.21826 | 1.34595 | 1.079776 | 1.473061
26 | Michael-CCHex | 0.3884201 | 1.152466 | 0.2453018 | 0.136581 | 0.08535653 | 0.08535653 | 0.08535653 | 2.080814 | 0.2709193 | 0.2709193 | 3.126666 | 0.08535653 | 2.080814 | 1.175867 | 1.163058 | 0.8123632 | 0.8656783 | 0.8123632 | 0.6705979 | 0.5535496 | 0.9358155
27 | Michael-SNHex | 0.003498198 | 0.3938635 | 0.5024408 | 0.1306663 | 0.1650157 | 0.1650157 | 0.1650157 | 1.234443 | -0.0001446655 | -0.0001446655 | 3.015895 | 0.1650157 | 1.234443 | 0.6171493 | 0.868442 | 0.4664381 | 0.5789131 | 0.4664381 | 0.4754388 | 0.4133542 | 0.6807097