## CubeA-HW20
| 0 | 1 | 2 | 3 | 4 | 5 | 6 | 7 | 8 | 9 | 10 | 11 | 12 | 13 | 14 | 15 | 16 | 17 | 18 | 19 | 20 | 21
0 | HKL | [4, 2, 0] | [4, 0, 0] | [2, 0, 0] | [2, 2, 0] | [3, 3, 3] | [1, 1, 1] | [2, 2, 2] | [3, 3, 1] | [3, 1, 1] | [4, 2, 2] | [5, 1, 1] | 1Pair-A | 1Pair-B | 2Pairs-A | 2Pairs-B | 3Pairs-A | 3Pairs-B | 3Pairs-C | 4Pairs | 5A4F | MaxUnique
1 | Spiral5 | 1.000653 | 1.009776 | 1.009776 | 0.9973512 | 0.9966175 | 0.9966175 | 0.9966175 | 0.9971253 | 1.001118 | 0.9981177 | 1.005318 | 0.9966175 | 0.9973512 | 1.003564 | 0.9992348 | 1.001248 | 1.002749 | 1.001248 | 1.001216 | 1.000296 | 1.00076
2 | RotRing OmegaMax-90 | 1.042115 | 1.368707 | 1.368707 | 0.9007148 | 0.8322913 | 0.8322913 | 0.8322913 | 0.880371 | 1.055906 | 0.9216811 | 1.215365 | 0.8322913 | 0.9007148 | 1.134711 | 0.9783104 | 1.033904 | 1.108442 | 1.033904 | 1.039405 | 0.997982 | 1.027144
3 | Equal Angle | 1.047375 | 1.461995 | 1.461995 | 0.8798063 | 0.8010647 | 0.8010647 | 0.8010647 | 0.8558937 | 1.063724 | 0.902859 | 1.263501 | 0.8010647 | 0.8798063 | 1.170901 | 0.971765 | 1.047622 | 1.135175 | 1.047622 | 1.051648 | 1.001531 | 1.034527
4 | Tilt Rotate | 1.09713 | 2.656109 | 2.656109 | 0.5568151 | 0.44839 | 0.44839 | 0.44839 | 0.5249041 | 1.178596 | 0.6868586 | 1.887336 | 0.44839 | 0.5568151 | 1.606462 | 0.8677057 | 1.220438 | 1.46384 | 1.220438 | 1.209978 | 1.05766 | 1.129518
5 | CLR | 1.010184 | 1.042846 | 1.042846 | 0.9980358 | 0.9676516 | 0.9676516 | 0.9676516 | 0.9876802 | 1.005606 | 0.9855161 | 1.025677 | 0.9676516 | 0.9980358 | 1.020441 | 1.001821 | 1.002844 | 1.015496 | 1.002844 | 1.003535 | 0.9963582 | 1.0029
6 | Rizzie Hex | 1.000438 | 1.003839 | 1.003839 | 0.9994168 | 0.9981284 | 0.9981284 | 0.9981284 | 0.9989893 | 1.000381 | 0.999031 | 1.002099 | 0.9981284 | 0.9994168 | 1.001628 | 0.999899 | 1.000462 | 1.001212 | 1.000462 | 1.000441 | 0.9999788 | 1.00029
7 | Thomas Hex | 1.017024 | 1.072949 | 1.072949 | 0.9979075 | 0.9455123 | 0.9455123 | 0.9455123 | 0.9798892 | 1.00863 | 0.9750863 | 1.042902 | 0.9455123 | 0.9979075 | 1.035428 | 1.003269 | 1.005456 | 1.026496 | 1.005456 | 1.00625 | 0.9941022 | 1.004988
8 | Tilt Rotate_Partial | 1.094785 | 2.693229 | 2.693229 | 0.5519894 | 0.4474463 | 0.4474463 | 0.4474463 | 0.5199906 | 1.175764 | 0.6794065 | 1.901432 | 0.4474463 | 0.5519894 | 1.622609 | 0.8638767 | 1.230888 | 1.473661 | 1.230888 | 1.217107 | 1.063175 | 1.133005
9 | RotRing OmegaMax-60 | 1.000378 | 1.26702 | 1.26702 | 0.889863 | 0.9577702 | 0.9577702 | 0.9577702 | 0.9129103 | 1.034439 | 0.9670853 | 1.144943 | 0.9577702 | 0.889863 | 1.078442 | 0.9621509 | 1.038218 | 1.063774 | 1.038218 | 1.037273 | 1.021372 | 1.021801
10 | Equal Angle_Partial | 1.031929 | 1.506451 | 1.506451 | 0.8672452018 | 0.8320351 | 0.8320351 | 0.8320351 | 0.8547849 | 1.052913 | 0.9008244 | 1.272028 | 0.8320351 | 0.8672452018 | 1.186848 | 0.9600791 | 1.068577 | 1.142203 | 1.068577 | 1.064661 | 1.018136 | 1.039776
11 | Rizzie Hex_Partial | 0.9484154 | 0.7612809 | 0.7612809 | 1.084916 | 1.168697 | 1.168697 | 1.168697 | 1.10462 | 0.9312628 | 1.051465 | 0.8318363 | 1.168697 | 1.084916 | 0.9230985 | 1.008089 | 1.004965 | 0.9258199 | 1.004965 | 0.9865392 | 1.022971 | 0.9853116
12 | ND Single | 1.1568707 | 3.9393531 | 3.9393531 | 0.21885897 | 0.054357122 | 0.054357122 | 0.054357122 | 0.16990821 | 1.3021676 | 0.44908907 | 2.5594139 | 0.054357122 | 0.21885897 | 2.079106035 | 0.760513285 | 1.40419 | 1.820127 | 1.40419 | 1.378684198 | 1.113819 | 1.231252334
13 | RD Single | 1.1568707 | 3.9393531 | 3.9393531 | 0.21885897 | 0.054357122 | 0.054357122 | 0.054357122 | 0.16990821 | 1.3021676 | 0.44908907 | 2.5594139 | 0.054357122 | 0.21885897 | 2.079106035 | 0.760513285 | 1.40419 | 1.820127 | 1.40419 | 1.378684198 | 1.113819 | 1.231252334
14 | TD Single | 1.1568707 | 3.9393531 | 3.9393531 | 0.21885897 | 0.054357122 | 0.054357122 | 0.054357122 | 0.16990821 | 1.3021676 | 0.44908907 | 2.5594139 | 0.054357122 | 0.21885897 | 2.079106035 | 0.760513285 | 1.40419 | 1.820127 | 1.40419 | 1.378684198 | 1.113819 | 1.231252334
15 | Morris Single | 1.240911 | 0.82576034 | 0.82576034 | 1.3656747 | 0.47174105 | 0.47174105 | 0.47174105 | 1.0555159 | 1.0027216 | 0.82635285 | 0.98061785 | 0.47174105 | 1.3656747 | 1.09571752 | 1.18419815 | 0.8877254 | 1.06471888 | 0.8877254 | 0.9164744225 | 0.827527748 | 0.9711619
16 | Ring Perpendicular to ND | 1.209545 | 1.886963 | 1.886963 | 0.9753982 | 0.3294725 | 0.3294725 | 0.3294725 | 0.7541494 | 1.107436 | 0.6958726 | 1.524211 | 0.3294725 | 0.9753982 | 1.43118 | 1.041417 | 1.063944 | 1.323266 | 1.063944 | 1.074817 | 0.9257483 | 1.060381
17 | Ring Perpendicular to RD | 1.207466 | 1.967978 | 1.967978 | 0.9455348 | 0.3186127 | 0.3186127 | 0.3186127 | 0.7310872 | 1.115122 | 0.6861311 | 1.565074 | 0.3186127 | 0.9455348 | 1.456756 | 1.030329 | 1.077375 | 1.342878 | 1.077375 | 1.086812 | 0.9331721 | 1.067126
18 | Ring Perpendicular to TD | 1.207466 | 1.967978 | 1.967978 | 0.9455348 | 0.3186127 | 0.3186127 | 0.3186127 | 0.7310872 | 1.115122 | 0.6861311 | 1.565074 | 0.3186127 | 0.9455348 | 1.456756 | 1.030329 | 1.077375 | 1.342878 | 1.077375 | 1.086812 | 0.9331721 | 1.067126
19 | OffsetFTD | 1.097376 | 0.6474124 | 0.6474124 | 1.383248 | 0.7695135 | 0.7695135 | 0.7695135 | 1.176299 | 0.9210545 | 0.9294316 | 0.8036242 | 0.7695135 | 1.383248 | 1.01533 | 1.152151 | 0.9333912 | 0.9839049 | 0.9333912 | 0.930307 | 0.8981483 | 0.9659949
20 | OffsetATD | 0.9361305 | 1.013928 | 1.013928 | 0.8574694 | 1.16504 | 1.16504 | 1.16504 | 0.9650378 | 1.020185 | 1.069688 | 1.005723 | 1.16504 | 0.8574694 | 0.9356986 | 0.9388273 | 1.012146 | 0.9638608 | 1.012146 | 1.014155 | 1.044332 | 1.00415
21 | OffsetF45 | 0.8745369 | 0.6132311 | 0.6132311 | 0.9489468 | 1.391676 | 1.391676 | 1.391676 | 1.097447 | 0.9525804 | 1.165048 | 0.7638636 | 1.391676 | 0.9489468 | 0.781089 | 0.9507636 | 0.9846181 | 0.8382528 | 0.9846181 | 0.9766087 | 1.059622 | 0.9759163
22 | OffsetA45 | 0.9921447 | 0.9208543 | 0.9208543 | 1.114501 | 1.044248 | 1.044248 | 1.044248 | 1.074483 | 0.9330468 | 0.979723 | 0.9170929 | 1.044248 | 1.114501 | 1.017678 | 1.023774 | 1.026534 | 0.9894674 | 1.026534 | 1.003163 | 1.01138 | 0.9970118
23 | OffsetFRD | 1.097376 | 0.6474124 | 0.6474124 | 1.383248 | 0.7695135 | 0.7695135 | 0.7695135 | 1.176299 | 0.9210545 | 0.9294316 | 0.8036242 | 0.7695135 | 1.383248 | 1.01533 | 1.152151 | 0.9333912 | 0.9839049 | 0.9333912 | 0.930307 | 0.8981483 | 0.9659949
24 | OffsetARD | 0.9361305 | 1.013928 | 1.013928 | 0.8574694 | 1.16504 | 1.16504 | 1.16504 | 0.9650378 | 1.020185 | 1.069688 | 1.005723 | 1.16504 | 0.8574694 | 0.9356986 | 0.9388273 | 1.012146 | 0.9638608 | 1.012146 | 1.014155 | 1.044332 | 1.00415
25 | Gaussian Quadrature | 1.040789 | 1.097863 | 1.097863 | 0.9594025 | 0.8953944 | 0.8953944 | 0.8953944 | 0.9429355 | 1.041541 | 0.9721316 | 1.083685 | 0.8953944 | 0.9594025 | 1.028633 | 1.000472 | 0.9842199 | 1.032935 | 0.9842199 | 0.9985501 | 0.977919 | 1.004218
26 | Michael-CCHex | 1.062865 | 1.003375 | 1.003375 | 1.096089 | 0.8541697 | 0.8541697 | 0.8541697 | 1.008845 | 0.9963567 | 0.9412078 | 1.014057 | 0.8541697 | 1.096089 | 1.049732 | 1.046223 | 0.9845447 | 1.03194 | 0.9845447 | 0.9874977 | 0.9608321 | 0.9971206
27 | Michael-SNHex | 1.008365 | 0.5401362 | 0.5401362 | 1.237697 | 1.063467 | 1.063467 | 1.063467 | 1.169027 | 0.9169182 | 1.036153 | 0.7345252 | 1.063467 | 1.237697 | 0.8889164 | 1.077307 | 0.9471 | 0.8982503 | 0.9471 | 0.9395546 | 0.9643371 | 0.963286