## CubeA-HW25
| 0 | 1 | 2 | 3 | 4 | 5 | 6 | 7 | 8 | 9 | 10 | 11 | 12 | 13 | 14 | 15 | 16 | 17 | 18 | 19 | 20 | 21
0 | HKL | [5, 1, 1] | [4, 2, 2] | [3, 3, 1] | [3, 1, 1] | [1, 1, 1] | [2, 2, 2] | [3, 3, 3] | [2, 0, 0] | [2, 2, 0] | [4, 2, 0] | [4, 0, 0] | 1Pair-A | 1Pair-B | 2Pairs-A | 2Pairs-B | 3Pairs-A | 3Pairs-B | 3Pairs-C | 4Pairs | 5A4F | MaxUnique
1 | Spiral5 | 1.003271 | 0.9988771 | 0.9981109 | 1.000973 | 0.9973753 | 0.9973753 | 0.9973753 | 1.005337 | 0.9983946 | 1.000713 | 1.005337 | 0.9973753 | 0.9983946 | 1.001866 | 0.9996839 | 1.000369 | 1.001568 | 1.000369 | 1.00052 | 0.9998911 | 1.000381
2 | RotRing OmegaMax-90 | 1.13355 | 0.952198 | 0.9230691 | 1.041581 | 0.8815731 | 0.8815731 | 0.8815731 | 1.212832 | 0.939597 | 1.03372 | 1.212832 | 0.8815731 | 0.939597 | 1.076214 | 0.9905891 | 1.011334 | 1.06467 | 1.011334 | 1.018896 | 0.9914312 | 1.014765
3 | Equal Angle | 1.163303 | 0.9415768 | 0.9061796 | 1.050053 | 0.8573899 | 0.8573899 | 0.8573899 | 1.262006 | 0.9256894 | 1.04022 | 1.262006 | 0.8573899 | 0.9256894 | 1.093848 | 0.9878713 | 1.015029 | 1.07925 | 1.015029 | 1.023785 | 0.9905058 | 1.018302
4 | Tilt Rotate | 1.545474 | 0.8134383 | 0.6852488 | 1.160846 | 0.5680902 | 0.5680902 | 0.5680902 | 1.893904 | 0.7301677 | 1.116188 | 1.893904 | 0.5680902 | 0.7301677 | 1.312036 | 0.9455069 | 1.064054 | 1.261639 | 1.064054 | 1.088252 | 0.9842196 | 1.06417
5 | CLR | 1.016613 | 0.9924002 | 0.9911353 | 1.005042 | 0.9803266 | 0.9803266 | 0.9803266 | 1.025839 | 0.9959769 | 1.006022 | 1.025839 | 0.9803266 | 0.9959769 | 1.010908 | 1.000509 | 1.000714 | 1.008952 | 1.000714 | 1.001796 | 0.9975021 | 1.001669
6 | Rizzie Hex | 1.001314 | 0.9994754 | 0.9992745 | 1.000382 | 0.9987325 | 0.9987325 | 0.9987325 | 1.002125 | 0.99951 | 1.000363 | 1.002125 | 0.9987325 | 0.99951 | 1.000817 | 0.9999458 | 1.000122 | 1.000672 | 1.000122 | 1.000187 | 0.9998962 | 1.000147
7 | Thomas Hex | 1.027824 | 0.9871098 | 0.9852564 | 1.008326 | 0.9668498 | 0.9668498 | 0.9668498 | 1.043444 | 0.9935509 | 1.010135 | 1.043444 | 0.9668498 | 0.9935509 | 1.018497 | 1.000938 | 1.001282 | 1.015107 | 1.001282 | 1.003043 | 0.9958041 | 1.002812
8 | Tilt Rotate_Partial | 1.553935 | 0.8104577 | 0.680671 | 1.162409 | 0.5637148 | 0.5637148 | 0.5637148 | 1.909714 | 0.7256528 | 1.116965 | 1.909714 | 0.5637148 | 0.7256528 | 1.317683 | 0.9440311 | 1.06636 | 1.265925 | 1.06636 | 1.090373 | 0.9850411 | 1.06544
9 | RotRing OmegaMax-60 | 1.086444 | 0.9766393 | 0.9472681 | 1.026253 | 0.9497336 | 0.9497336 | 0.9497336 | 1.143277 | 0.9440953 | 1.011957 | 1.143277 | 0.9497336 | 0.9440953 | 1.043686 | 0.9851742 | 1.012369 | 1.037875 | 1.012369 | 1.01584 | 1.002619 | 1.010708
10 | Equal Angle_Partial | 1.167194 | 0.9423195 | 0.9037049 | 1.04908 | 0.866904 | 0.866904 | 0.866904 | 1.274063 | 0.9181114 | 1.035989 | 1.274063 | 0.866904 | 0.9181114 | 1.096087 | 0.9835957 | 1.019693 | 1.080418 | 1.019693 | 1.027039 | 0.9950124 | 1.019671
11 | Rizzie Hex_Partial | 0.8947026 | 1.037697 | 1.061849 | 0.9630962 | 1.104888 | 1.104888 | 1.104888 | 0.8410189 | 1.045332 | 0.9684055 | 0.8410189 | 1.104888 | 1.045332 | 0.9431752 | 1.004214 | 0.9970796 | 0.9498155 | 0.9970796 | 0.9885837 | 1.011845 | 0.9896236
12 | ND Single | 1.9579371 | 0.67340451 | 0.44749343 | 1.280454 | 0.25020352 | 0.25020352 | 0.25020352 | 2.5748425 | 0.52290617 | 1.2003094 | 2.5748425 | 0.25020352 | 0.52290617 | 1.548874335 | 0.901680085 | 1.115984 | 1.45940089 | 1.115984 | 1.157102 | 0.975721942 | 1.113444
13 | RD Single | 1.9579371 | 0.67340451 | 0.44749343 | 1.280454 | 0.25020352 | 0.25020352 | 0.25020352 | 2.5748425 | 0.52290617 | 1.2003094 | 2.5748425 | 0.25020352 | 0.52290617 | 1.548874335 | 0.901680085 | 1.115984 | 1.45940089 | 1.115984 | 1.157102 | 0.975721942 | 1.113444
14 | TD Single | 1.9579371 | 0.67340451 | 0.44749343 | 1.280454 | 0.25020352 | 0.25020352 | 0.25020352 | 2.5748425 | 0.52290617 | 1.2003094 | 2.5748425 | 0.25020352 | 0.52290617 | 1.548874335 | 0.901680085 | 1.115984 | 1.45940089 | 1.115984 | 1.157102 | 0.975721942 | 1.113444
15 | Morris Single | 1.01815 | 0.93024915 | 1.0137822 | 1.0091205 | 0.77213125 | 0.77213125 | 0.77213125 | 0.98600923 | 1.1295795 | 1.0849238 | 0.98600923 | 0.77213125 | 1.1295795 | 1.057794365 | 1.06935 | 0.9625733 | 1.04157 | 0.9625733 | 0.97421012 | 0.933794346 | 0.9929932
16 | Ring Perpendicular to ND | 1.339995 | 0.8422887 | 0.8198477 | 1.102043 | 0.5933889 | 0.5933889 | 0.5933889 | 1.53013 | 0.9218147 | 1.124439 | 1.53013 | 0.5933889 | 0.9218147 | 1.225972 | 1.011929 | 1.015111 | 1.184663 | 1.015111 | 1.036844 | 0.9481531 | 1.034243
17 | Ring Perpendicular to RD | 1.364387 | 0.8356222 | 0.8051495 | 1.109085 | 0.5798421 | 0.5798421 | 0.5798421 | 1.571369 | 0.9060683 | 1.127434 | 1.571369 | 0.5798421 | 0.9060683 | 1.238719 | 1.00757689 | 1.019093 | 1.195508 | 1.019093 | 1.041591 | 0.9492414 | 1.03737
18 | Ring Perpendicular to TD | 1.364387 | 0.8356222 | 0.8051495 | 1.109085 | 0.5798421 | 0.5798421 | 0.5798421 | 1.571369 | 0.9060683 | 1.127434 | 1.571369 | 0.5798421 | 0.9060683 | 1.238719 | 1.00757689 | 1.019093 | 1.195508 | 1.019093 | 1.041591 | 0.9492414 | 1.03737
19 | OffsetFTD | 0.8980928 | 0.9881718 | 1.080047 | 0.964277 | 0.9443253 | 0.9443253 | 0.9443253 | 0.8204048 | 1.149038 | 1.027057 | 0.8204048 | 0.9443253 | 1.149038 | 0.9847212 | 1.056657 | 0.9712559 | 0.9779065 | 0.9712559 | 0.9695112 | 0.964474 | 0.9839266
20 | OffsetATD | 0.9943719 | 1.025025 | 0.9930521 | 1.000864 | 1.071988 | 1.071988 | 1.071988 | 0.9979666 | 0.9541844 | 0.9741968 | 0.9979666 | 1.071988 | 0.9541844 | 0.9760755 | 0.9775242 | 1.008046 | 0.9843383 | 1.008046 | 1.006251 | 1.019398 | 1.001456
21 | OffsetF45 | 0.8426739 | 1.082863 | 1.079166 | 0.9528495 | 1.220273 | 1.220273 | 1.220273 | 0.7597462 | 1.014627 | 0.9307321 | 0.7597462 | 1.220273 | 1.014627 | 0.8871866 | 0.9837382 | 0.9982152 | 0.9090742 | 0.9982152 | 0.9868738 | 1.033554 | 0.9853662
22 | OffsetA45 | 0.9514588 | 1.006419 | 1.034308 | 0.9778158 | 1.028013 | 1.028013 | 1.028013 | 0.9315214 | 1.041458 | 0.9923933 | 0.9315214 | 1.028013 | 1.041458 | 0.9864896 | 1.009637 | 1.000331 | 0.9835983 | 1.000331 | 0.994702 | 1.001364 | 0.9954233
23 | OffsetFRD | 0.8980928 | 0.9881718 | 1.080047 | 0.964277 | 0.9443253 | 0.9443253 | 0.9443253 | 0.8204048 | 1.149038 | 1.027057 | 0.8204048 | 0.9443253 | 1.149038 | 0.9847212 | 1.056657 | 0.9712559 | 0.9779065 | 0.9712559 | 0.9695112 | 0.964474 | 0.9839266
24 | OffsetARD | 0.9943719 | 1.025025 | 0.9930521 | 1.000864 | 1.071988 | 1.071988 | 1.071988 | 0.9979666 | 0.9541844 | 0.9741968 | 0.9979666 | 1.071988 | 0.9541844 | 0.9760755 | 0.9775242 | 1.008046 | 0.9843383 | 1.008046 | 1.006251 | 1.019398 | 1.001456
25 | Gaussian Quadrature | 1.053814 | 0.9795048 | 0.9683251 | 1.020319 | 0.9388171 | 0.9388171 | 0.9388171 | 1.077237 | 0.9800744 | 1.019471 | 1.077237 | 0.9388171 | 0.9800744 | 1.028656 | 1.000197 | 0.9987097 | 1.025877 | 0.9987097 | 1.004112 | 0.991053 | 1.004695
26 | Michael-CCHex | 1.016497 | 0.9765744 | 0.9976721 | 1.004488 | 0.9312191 | 0.9312191 | 0.9312191 | 1.017844 | 1.029806 | 1.024468 | 1.017844 | 0.9312191 | 1.029806 | 1.023825 | 1.017147 | 0.9929564 | 1.017379 | 0.9929564 | 0.9958392 | 0.9829152 | 0.9998211
27 | Michael-SNHex | 0.8441366 | 1.036415 | 1.098128 | 0.9496848 | 1.081006 | 1.081006 | 1.081006 | 0.7447041 | 1.111266 | 0.9817444 | 0.7447041 | 1.081006 | 1.111266 | 0.927985 | 1.030475 | 0.9789921 | 0.9352183 | 0.9789921 | 0.9716653 | 0.9935335 | 0.9808856