## CubeA-HW50
| 0 | 1 | 2 | 3 | 4 | 5 | 6 | 7 | 8 | 9 | 10 | 11 | 12 | 13 | 14 | 15 | 16 | 17 | 18 | 19 | 20 | 21
0 | HKL | [3, 3, 3] | [2, 2, 0] | [2, 0, 0] | [4, 0, 0] | [4, 2, 0] | [5, 1, 1] | [4, 2, 2] | [3, 1, 1] | [3, 3, 1] | [2, 2, 2] | [1, 1, 1] | 1Pair-A | 1Pair-B | 2Pairs-A | 2Pairs-B | 3Pairs-A | 3Pairs-B | 3Pairs-C | 4Pairs | 5A4F | MaxUnique
1 | Spiral5 | 0.9999633 | 0.9999862 | 1.000055 | 1.000055 | 1.000011 | 1.000036 | 0.9999862 | 1.000012 | 0.9999795 | 0.9999633 | 0.9999633 | 0.9999633 | 0.9999862 | 1.000021 | 0.999999 | 1.000002 | 1.000018 | 1.000002 | 1.000004 | 0.9999959 | 1.000004
2 | RotRing OmegaMax-90 | 0.998477 | 0.9994289 | 1.002285 | 1.002285 | 1.000457 | 1.001485 | 0.9994289 | 1.000491 | 0.999152 | 0.998477 | 0.998477 | 0.998477 | 0.9994289 | 1.000857 | 0.9999599 | 1.000063 | 1.000735 | 1.000063 | 1.00017 | 0.9998316 | 1.000151
3 | Equal Angle | 0.9981416 | 0.9993031 | 1.002788 | 1.002788 | 1.000558 | 1.001813 | 0.9993031 | 1.000599 | 0.9989652 | 0.9981416 | 0.9981416 | 0.9981416 | 0.9993031 | 1.001045 | 0.999951 | 1.000077 | 1.000897 | 1.000077 | 1.000208 | 0.9997946 | 1.000184
4 | Tilt Rotate | 0.993883 | 0.9977061 | 1.009176 | 1.009176 | 1.001835 | 1.005966 | 0.9977061 | 1.001972 | 0.9965941 | 0.993883 | 0.993883 | 0.993883 | 0.9977061 | 1.003441 | 0.9998389 | 1.000255 | 1.002951 | 1.000255 | 1.000684 | 0.9993238 | 1.000605
5 | CLR | 0.9997995 | 0.9999248 | 1.000301 | 1.000301 | 1.00006 | 1.000196 | 0.9999248 | 1.000065 | 0.9998884 | 0.9997995 | 0.9997995 | 0.9997995 | 0.9999248 | 1.000113 | 0.9999947 | 1.000008 | 1.000097 | 1.000008 | 1.000022 | 0.9999778 | 1.00002
6 | Rizzie Hex | 0.9999848 | 0.9999943 | 1.000023 | 1.000023 | 1.000005 | 1.000015 | 0.9999943 | 1.000005 | 0.9999915 | 0.9999848 | 0.9999848 | 0.9999848 | 0.9999943 | 1.000009 | 0.9999996 | 1.000001 | 1.000007 | 1.000001 | 1.000002 | 0.9999983 | 1.000002
7 | Thomas Hex | 0.9996636 | 0.9998738 | 1.000505 | 1.000505 | 1.000101 | 1.000328 | 0.9998738 | 1.000108 | 0.9998127 | 0.9996636 | 0.9996636 | 0.9996636 | 0.9998738 | 1.000189 | 0.9999911 | 1.000014 | 1.000162 | 1.000014 | 1.000038 | 0.9999628 | 1.000033
8 | Tilt Rotate_Partial | 0.993792 | 0.997672 | 1.009312 | 1.009312 | 1.001862 | 1.006055 | 0.997672 | 1.002001 | 0.9965435 | 0.993792 | 0.993792 | 0.993792 | 0.997672 | 1.003492 | 0.9998365 | 1.000259 | 1.002995 | 1.000259 | 1.000694 | 0.9993138 | 1.000614
9 | RotRing OmegaMax-60 | 0.9990713 | 0.9996517 | 1.001393 | 1.001393 | 1.000279 | 1.000906 | 0.9996517 | 1.000299 | 0.9994829 | 0.9990713 | 0.9990713 | 0.9990713 | 0.9996517 | 1.000522 | 0.9999755 | 1.000039 | 1.000448 | 1.000039 | 1.000104 | 0.9998973 | 1.000092
10 | Equal Angle_Partial | 0.998123 | 0.9992961 | 1.002816 | 1.002816 | 1.000563 | 1.001831 | 0.9992961 | 1.000605 | 0.9989548848 | 0.998123 | 0.998123 | 0.998123 | 0.9992961 | 1.001056 | 0.9999506 | 1.000078 | 1.000906 | 1.000078 | 1.00021 | 0.9997925 | 1.000186
11 | Rizzie Hex_Partial | 1.001221 | 1.000458 | 0.9981686 | 0.9981686 | 0.9996337 | 0.9988092 | 1.000458 | 0.9996065 | 1.00068 | 1.001221 | 1.001221 | 1.001221 | 1.000458 | 0.9993132 | 1.000032 | 0.9999491 | 0.999411 | 0.9999491 | 0.9998635 | 1.000135 | 0.9998793
12 | ND Single | 0.98927441 | 0.9959779 | 1.0160884 | 1.0160884 | 1.0032177 | 1.0104608 | 0.9959779 | 1.003457 | 0.99402813 | 0.98927441 | 0.98927441 | 0.98927441 | 0.9959779 | 1.00603315 | 0.99971745 | 1.000447 | 1.005174 | 1.000447 | 1.001199 | 0.998814424 | 1.00106028
13 | RD Single | 0.98927441 | 0.9959779 | 1.0160884 | 1.0160884 | 1.0032177 | 1.0104608 | 0.9959779 | 1.003457 | 0.99402813 | 0.98927441 | 0.98927441 | 0.98927441 | 0.9959779 | 1.00603315 | 0.99971745 | 1.000447 | 1.005174 | 1.000447 | 1.001199 | 0.998814424 | 1.00106028
14 | TD Single | 0.98927441 | 0.9959779 | 1.0160884 | 1.0160884 | 1.0032177 | 1.0104608 | 0.9959779 | 1.003457 | 0.99402813 | 0.98927441 | 0.98927441 | 0.98927441 | 0.9959779 | 1.00603315 | 0.99971745 | 1.000447 | 1.005174 | 1.000447 | 1.001199 | 0.998814424 | 1.00106028
15 | Morris Single | 0.99932965 | 0.99974862 | 1.0010055 | 1.0010055 | 1.0002011 | 1.0006538 | 0.99974862 | 1.0002161 | 0.99962676 | 0.99932965 | 0.99932965 | 0.99932965 | 0.99974862 | 1.00037706 | 0.99998236 | 1.000028 | 1.000323 | 1.000028 | 1.000075 | 0.999925904 | 1.000066
16 | Ring Perpendicular to ND | 0.9958861 | 0.9984573 | 1.006171 | 1.006171 | 1.00123418 | 1.004012 | 0.9984573 | 1.001326 | 0.9977094 | 0.9958861 | 0.9958861 | 0.9958861 | 0.9984573 | 1.002314 | 0.9998916 | 1.000171 | 1.001985 | 1.000171 | 1.00046 | 0.9995453 | 1.000407
17 | Ring Perpendicular to RD | 0.9956251 | 0.9983594 | 1.006562 | 1.006562 | 1.001312 | 1.004267 | 0.9983594 | 1.00141 | 0.9975641 | 0.9956251 | 0.9956251 | 0.9956251 | 0.9983594 | 1.002461 | 0.9998848 | 1.000182 | 1.002111 | 1.000182 | 1.000489 | 0.9995164 | 1.000432
18 | Ring Perpendicular to TD | 0.9956251 | 0.9983594 | 1.006562 | 1.006562 | 1.001312 | 1.004267 | 0.9983594 | 1.00141 | 0.9975641 | 0.9956251 | 0.9956251 | 0.9956251 | 0.9983594 | 1.002461 | 0.9998848 | 1.000182 | 1.002111 | 1.000182 | 1.000489 | 0.9995164 | 1.000432
19 | OffsetFTD | 1.000837 | 1.000314 | 0.9987443 | 0.9987443 | 0.9997488 | 0.9991835 | 1.000314 | 0.9997302 | 1.000466 | 1.000837 | 1.000837 | 1.000837 | 1.000314 | 0.9995291 | 1.000022 | 0.9999651 | 0.9995961 | 0.9999651 | 0.9999064 | 1.000093 | 0.9999172
20 | OffsetATD | 1.000215 | 1.000081 | 0.9996777 | 0.9996777 | 0.9999356 | 0.9997905 | 1.000081 | 0.9999308 | 1.00012 | 1.000215 | 1.000215 | 1.000215 | 1.000081 | 0.9998792 | 1.000006 | 0.999991 | 0.9998964 | 0.999991 | 0.999976 | 1.000024 | 0.9999788
21 | OffsetF45 | 1.001974 | 1.00074 | 0.997039 | 0.997039 | 0.9994078 | 0.9980748 | 1.00074 | 0.9993638 | 1.001099 | 1.001974 | 1.001974 | 1.001974 | 1.00074 | 0.9988896 | 1.000052 | 0.9999177 | 0.9990477 | 0.9999177 | 0.9997792 | 1.000218 | 0.9998049
22 | OffsetA45 | 1.000511 | 1.000192 | 0.9992335 | 0.9992335 | 0.9998467 | 0.9995017 | 1.000192 | 0.9998353 | 1.000284 | 1.000511 | 1.000511 | 1.000511 | 1.000192 | 0.9997126 | 1.000013 | 0.9999787 | 0.9997535 | 0.9999787 | 0.9999429 | 1.000056 | 0.9999495
23 | OffsetFRD | 1.000837 | 1.000314 | 0.9987443 | 0.9987443 | 0.9997488 | 0.9991835 | 1.000314 | 0.9997302 | 1.000466 | 1.000837 | 1.000837 | 1.000837 | 1.000314 | 0.9995291 | 1.000022 | 0.9999651 | 0.9995961 | 0.9999651 | 0.9999064 | 1.000093 | 0.9999172
24 | OffsetARD | 1.000215 | 1.000081 | 0.9996777 | 0.9996777 | 0.9999356 | 0.9997905 | 1.000081 | 0.9999308 | 1.00012 | 1.000215 | 1.000215 | 1.000215 | 1.000081 | 0.9998792 | 1.000006 | 0.999991 | 0.9998964 | 0.999991 | 0.999976 | 1.000024 | 0.9999788
25 | Gaussian Quadrature | 0.9993608 | 0.9997603 | 1.000959 | 1.000959 | 1.000192 | 1.000623 | 0.9997603 | 1.000206 | 0.9996441 | 0.9993608 | 0.9993608 | 0.9993608 | 0.9997603 | 1.00036 | 0.9999832 | 1.000027 | 1.000308 | 1.000027 | 1.000071 | 0.9999293 | 1.000063
26 | Michael-CCHex | 0.9996914 | 0.9998843 | 1.000463 | 1.000463 | 1.000093 | 1.000301 | 0.9998843 | 1.000099 | 0.9998282 | 0.9996914 | 0.9996914 | 0.9996914 | 0.9998843 | 1.000174 | 0.9999919 | 1.000013 | 1.000149 | 1.000013 | 1.000035 | 0.9999659 | 1.000031
27 | Michael-SNHex | 1.001649 | 1.000618 | 0.9975263 | 0.9975263 | 0.9995053 | 0.9983916 | 1.000618 | 0.9994685 | 1.000918 | 1.001649 | 1.001649 | 1.001649 | 1.000618 | 0.9990724 | 1.000043 | 0.9999313 | 0.9992044 | 0.9999313 | 0.9998156 | 1.000182 | 0.999837