## Gamma1F-HW10
| 0 | 1 | 2 | 3 | 4 | 5 | 6 | 7 | 8 | 9 | 10 | 11 | 12 | 13 | 14 | 15 | 16 | 17 | 18
0 | HKL | [4, 0, 0] | [2, 1, 1] | [2, 0, 0] | [2, 2, 0] | [3, 1, 0] | [2, 2, 2] | [1, 1, 0] | [3, 2, 1] | 1Pair-A | 1Pair-B | 2Pairs-A | 2Pairs-B | 3Pairs-A | 3Pairs-B | 3Pairs-C | 4Pairs | 5A4F | MaxUnique
1 | Spiral5 | 0.9958652 | 0.9998191 | 0.9958652 | 1.001313 | 0.9968828 | 1.023819 | 1.001313 | 0.9986663 | 1.001313 | 0.9998191 | 0.9978422 | 0.9978422 | 0.9975224 | 0.9989992 | 0.9989992 | 0.9995777 | 0.9995777 | 1.002728
2 | RotRing OmegaMax-90 | 0.8787267 | 1.162726 | 0.8787267 | 0.9164324 | 0.895861 | 1.127416 | 0.9164324 | 1.05618 | 0.9164324 | 1.162726 | 1.020726 | 1.020726 | 0.9791045 | 0.9859616 | 0.9859616 | 0.9685793 | 0.9685793 | 1.006224
3 | Equal Angle | 0.7411408 | 1.073986 | 0.7411408 | 0.9233306 | 0.7828375 | 2.081841 | 0.9233306 | 1.002171 | 0.9233306 | 1.073986 | 0.9075634 | 0.9075634 | 0.8659881 | 0.9128191 | 0.9128191 | 0.915447 | 0.915447 | 1.100885
4 | Tilt Rotate | 0.3949201 | 0.9498653 | 0.3949201 | 0.4509171 | 0.4104273 | 6.674062 | 0.4509171 | 0.6890002 | 0.4509171 | 0.9498653 | 0.6723927 | 0.6723927 | 0.5850709 | 0.5985675 | 0.5985675 | 0.5616549 | 0.5616549 | 1.594865
5 | CLR | 0.9520671 | 1.01597 | 0.9520671 | 1.072519 | 0.9600621 | 0.9720715 | 1.072519 | 1.0233 | 1.072519 | 1.01597 | 0.9840183 | 0.9840183 | 0.9760329 | 1.013519 | 1.013519 | 1.028269 | 1.028269 | 0.9993315
6 | Rizzie Hex | 0.9950721 | 0.9853734 | 0.9950721 | 1.02147 | 0.9971537 | 1.006918 | 1.02147 | 0.9968617 | 1.02147 | 0.9853734 | 0.9902228 | 0.9902228 | 0.9925331 | 1.000638 | 1.000638 | 1.005846 | 1.005846 | 1.000475
7 | Thomas Hex | 0.9215081 | 1.030524 | 0.9215081 | 1.142582 | 0.9242174 | 0.9586446 | 1.142582 | 1.039788 | 1.142582 | 1.030524 | 0.976016 | 0.976016 | 0.9587498 | 1.031538 | 1.031538 | 1.059299 | 1.059299 | 1.002877
8 | Tilt Rotate_Partial | 0.4401521 | 0.9416649 | 0.4401521 | 0.4323778 | 0.39314 | 6.803118 | 0.4323778 | 0.6789229 | 0.4323778 | 0.9416649 | 0.6909085 | 0.6909085 | 0.5916523 | 0.6047316 | 0.6047316 | 0.5616432 | 0.5616432 | 1.614896
9 | RotRing OmegaMax-60 | 0.7304773 | 1.148586 | 0.7304773 | 1.01949 | 0.8995688 | 0.8529363 | 1.01949 | 1.095436 | 1.01949 | 1.148586 | 0.9395314 | 0.9395314 | 0.9262106 | 0.9661844 | 0.9661844 | 0.9795108 | 0.9795108 | 0.9577491
10 | Equal Angle_Partial | 0.905466 | 1.067146 | 0.905466 | 0.7860755 | 0.7738805 | 2.454076 | 0.7860755 | 0.9547267 | 0.7860755 | 1.067146 | 0.986306 | 0.986306 | 0.9154975 | 0.9195625 | 0.9195625 | 0.8861907 | 0.8861907 | 1.156895
11 | Rizzie Hex_Partial | 1.473009 | 0.8802695 | 1.473009 | 1.00105 | 1.119779 | 0.7007227 | 1.00105 | 0.938757 | 1.00105 | 0.8802695 | 1.176639 | 1.176639 | 1.157686 | 1.11811 | 1.11811 | 1.088845 | 1.088845 | 1.018931
12 | ND Single | -0.0032556798 | 0.8252917 | -0.0032556798 | 0.0074812555 | -0.0031168569 | 11.477873 | 0.0074812555 | 0.37216738 | 0.0074812555 | 0.8252917 | 0.4110180101 | 0.4110180101 | 0.2729731 | 0.2765058 | 0.2765058 | 0.2092496328 | 0.2092496328 | 2.11274
13 | RD Single | 0.00064866865 | 0.026860481 | 0.00064866865 | 7.6546011 | 0.05715137 | 0.0074812554 | 7.6546011 | 0.60377661 | 7.6546011 | 0.026860481 | 0.01375457 | 0.01375457 | 0.02822017 | 2.560703 | 2.560703 | 3.834178 | 3.834178 | 1.391753
14 | TD Single | 0.0040034715 | 3.8304134 | 0.0040034715 | 0.026860309 | 0.087096221 | 0.82520477 | 0.026860309 | 1.6908918 | 0.026860309 | 3.8304134 | 1.917208 | 1.917208 | 1.307171 | 1.287092 | 1.287092 | 0.9720344 | 0.9720344 | 1.077412
15 | Morris Single | 6.3226564 | 0.5474723 | 6.3226564 | 0.052953469 | 0.89094831 | 2.6650549 | 0.052953469 | 0.51817232 | 0.052953469 | 0.5474723 | 3.43506435 | 3.43506435 | 2.58702567 | 2.307694 | 2.307694 | 1.744009 | 1.744009 | 1.832876
16 | Ring Perpendicular to ND | 0.001304922 | 1.349959 | 0.001304922 | 2.782427 | 0.1132224 | 0.293095 | 2.782427 | 1.490607 | 2.782427 | 1.349959 | 0.6756321 | 0.6756321 | 0.4881622 | 1.377897 | 1.377897 | 1.72903 | 1.72903 | 1.005103
17 | Ring Perpendicular to RD | 1.715041 | 1.225598 | 1.715041 | 0.8652447 | 0.5502726 | 2.895642 | 0.8652447 | 0.8394995 | 0.8652447 | 1.225598 | 1.47032 | 1.47032 | 1.163637 | 1.268628 | 1.268628 | 1.167782 | 1.167782 | 1.34855
18 | Ring Perpendicular to TD | 0.06081876 | 0.9648038 | 0.06081876 | 1.304694 | 0.772117 | 1.598563 | 1.304694 | 1.028328 | 1.304694 | 0.9648038 | 0.5128113 | 0.5128113 | 0.5992465 | 0.7767722 | 0.7767722 | 0.9087527 | 0.9087527 | 0.9548875
19 | OffsetFTD | 1.18581 | 0.6377965 | 1.18581 | 1.427137 | 1.207131 | 0.09327137 | 1.427137 | 0.9867271 | 1.427137 | 0.6377965 | 0.9118033 | 0.9118033 | 1.010246 | 1.083581 | 1.083581 | 1.16947 | 1.16947 | 0.9229787
20 | OffsetATD | 1.057917 | 1.149726 | 1.057917 | 0.6604641 | 1.076654 | 1.138875 | 0.6604641 | 0.9407419 | 0.6604641 | 1.149726 | 1.103821 | 1.103821 | 1.094765 | 0.9560355 | 0.9560355 | 0.8821426 | 0.8821426 | 1.004063
21 | OffsetF45 | 0.848663 | 0.6693561 | 0.848663 | 1.532267 | 1.23036 | 0.08048465 | 1.532267 | 0.9583033 | 1.532267 | 0.6693561 | 0.7590095 | 0.7590095 | 0.9161263 | 1.016762 | 1.016762 | 1.145638 | 1.145638 | 0.8865723
22 | OffsetA45 | 1.430676 | 1.136867 | 1.430676 | 0.7370959 | 0.9647253 | 1.069987 | 0.7370959 | 0.9929844 | 0.7370959 | 1.136867 | 1.283772 | 1.283772 | 1.177423 | 1.101546 | 1.101546 | 1.010434 | 1.010434 | 1.055389
23 | OffsetFRD | 0.4791381 | 0.6986064 | 0.4791381 | 1.594393 | 1.297913 | 0.07012073 | 1.594393 | 0.9452666 | 1.594393 | 0.6986064 | 0.5888722 | 0.5888722 | 0.825219 | 0.9240459 | 0.9240459 | 1.091633 | 1.091633 | 0.8475729
24 | OffsetARD | 1.862992 | 1.121574 | 1.862992 | 0.7955784 | 0.8607691 | 0.9934247 | 0.7955784 | 1.028537 | 0.7955784 | 1.121574 | 1.492283 | 1.492283 | 1.281778 | 1.260048 | 1.260048 | 1.143931 | 1.143931 | 1.110479
25 | Gaussian Quadrature | 0.3193099 | 0.8718085 | 0.3193099 | 1.088691 | 1.041927 | 1.696423 | 1.088691 | 0.9104736 | 1.088691 | 0.8718085 | 0.5955592 | 0.5955592 | 0.7443483 | 0.7599365 | 0.7599365 | 0.8421251 | 0.8421251 | 0.9881055
26 | Michael-CCHex | 1.675444 | 1.185675 | 1.675444 | 0.5457037 | 0.6375068 | 0.3843408 | 0.5457037 | 1.336037 | 0.5457037 | 1.185675 | 1.43056 | 1.43056 | 1.166209 | 1.135608 | 1.135608 | 0.9881316 | 0.9881316 | 0.9607845
27 | Michael-SNHex | 3.717339 | 0.5068263 | 3.717339 | 0.7227914 | 0.8493907 | 0.4640248 | 0.7227914 | 1.032458 | 0.7227914 | 0.5068263 | 2.112082 | 2.112082 | 1.691185 | 1.648985 | 1.648985 | 1.417437 | 1.417437 | 1.215472