## Gamma1F-HW15
| 0 | 1 | 2 | 3 | 4 | 5 | 6 | 7 | 8 | 9 | 10 | 11 | 12 | 13 | 14 | 15 | 16 | 17 | 18
0 | HKL | [3, 2, 1] | [1, 1, 0] | [3, 1, 0] | [2, 2, 2] | [2, 0, 0] | [2, 2, 0] | [2, 1, 1] | [4, 0, 0] | 1Pair-A | 1Pair-B | 2Pairs-A | 2Pairs-B | 3Pairs-A | 3Pairs-B | 3Pairs-C | 4Pairs | 5A4F | MaxUnique
1 | Spiral5 | 1.000592 | 0.9994938 | 0.9969318 | 1.010065 | 0.9964726 | 0.9994938 | 1.001398 | 0.9964726 | 0.9994938 | 1.001398 | 0.9989352 | 0.9989352 | 0.9982674 | 0.9991214 | 0.9991214 | 0.9992145 | 0.9992145 | 1.000826
2 | RotRing OmegaMax-90 | 1.033385 | 0.957377 | 0.933952 | 1.11498 | 0.8977529 | 0.957377 | 1.069113 | 0.8977529 | 0.957377 | 1.069113 | 0.983433 | 0.983433 | 0.9669393 | 0.9747477 | 0.9747477 | 0.970405 | 0.970405 | 1.001093
3 | Equal Angle | 1.054343 | 0.942804 | 0.8163666 | 1.516999 | 0.765093 | 0.942804 | 1.109397 | 0.765093 | 0.942804 | 1.109397 | 0.9372452 | 0.9372452 | 0.8969523 | 0.9390981 | 0.9390981 | 0.9400246 | 0.9400246 | 1.034167
4 | Tilt Rotate | 1.086118 | 0.5747061 | 0.4392788 | 3.301061 | 0.4066202 | 0.5747061 | 1.349735 | 0.4066202 | 0.5747061 | 1.349735 | 0.8781774 | 0.8781774 | 0.7318779 | 0.7770203 | 0.7770203 | 0.7264417 | 0.7264417 | 1.19292
5 | CLR | 1.012411 | 1.036513 | 0.9747928 | 0.9962066 | 0.9564733 | 1.036513 | 1.004005 | 0.9564733 | 1.036513 | 1.004005 | 0.9802391 | 0.9802391 | 0.9784237 | 0.9989971 | 0.9989971 | 1.008376 | 1.008376 | 0.9967336
6 | Rizzie Hex | 0.9998678 | 1.009268 | 0.9983072 | 0.9992689 | 0.9963472 | 1.009268 | 0.9961983 | 0.9963472 | 1.009268 | 0.9961983 | 0.9962727 | 0.9962727 | 0.9969509 | 1.000604 | 1.000604 | 1.00277 | 1.00277 | 0.9998762
7 | Thomas Hex | 1.021653 | 1.06718 | 0.9544102 | 0.9937206 | 0.9254447 | 1.06718 | 1.006935 | 0.9254447 | 1.06718 | 1.006935 | 0.9661901 | 0.9661901 | 0.9622634 | 0.9998534 | 0.9998534 | 1.016685 | 1.016685 | 0.9948906
8 | Tilt Rotate_Partial | 1.084985 | 0.5598474 | 0.4298847 | 3.355672 | 0.4191893 | 0.5598474 | 1.355015 | 0.4191893 | 0.5598474 | 1.355015 | 0.887102 | 0.887102 | 0.7346963 | 0.7780172 | 0.7780172 | 0.7234747 | 0.7234747 | 1.200766
9 | RotRing OmegaMax-60 | 1.045369 | 1.03318 | 0.9347055 | 0.9864507 | 0.8223862 | 1.03318 | 1.051377 | 0.8223862 | 1.03318 | 1.051377 | 0.9368817 | 0.9368817 | 0.9361563 | 0.9689811 | 0.9689811 | 0.9850308 | 0.9850308 | 0.9789115
10 | Equal Angle_Partial | 1.039517 | 0.8542876 | 0.8171662 | 1.668616 | 0.8432034 | 0.8542876 | 1.12747 | 0.8432034 | 0.8542876 | 1.12747 | 0.9853365 | 0.9853365 | 0.9292797 | 0.9416535 | 0.9416535 | 0.9198121 | 0.9198121 | 1.058377
11 | Rizzie Hex_Partial | 0.9416256 | 0.9840586 | 1.122971 | 0.8047404 | 1.281123 | 0.9840586 | 0.9213742 | 1.281123 | 0.9840586 | 0.9213742 | 1.101249 | 1.101249 | 1.108489 | 1.062185 | 1.062185 | 1.042654 | 1.042654 | 1.009315
12 | ND Single | 1.1262586 | 0.21380688 | 0.029885257 | 5.1660044 | 0.0017993232 | 0.21380688 | 1.6025524 | 0.0017993232 | 0.21380688 | 1.6025524 | 0.8021758616 | 0.8021758616 | 0.5447457 | 0.6060529 | 0.6060529 | 0.5079913708 | 0.5079913708 | 1.356718
13 | RD Single | 1.134 | 3.4428622 | 0.39134565 | 0.21380688 | 0.023300756 | 3.4428622 | 0.42160412 | 0.023300756 | 3.4428622 | 0.42160412 | 0.222452438 | 0.222452438 | 0.2787502 | 1.295922 | 1.295922 | 1.832657319 | 1.832657319 | 0.9378199
14 | TD Single | 1.3403533 | 0.42160409 | 0.47331144 | 1.6024769 | 0.14231852 | 0.42160409 | 1.8268372 | 0.14231852 | 0.42160409 | 1.8268372 | 0.98457786 | 0.98457786 | 0.81415572 | 0.7969199 | 0.7969199 | 0.703090975 | 0.703090975 | 0.9678169
15 | Morris Single | 0.71127456 | 0.29198397 | 1.2496294 | 1.8387972 | 3.1660953 | 0.29198397 | 0.8660677 | 3.1660953 | 0.29198397 | 0.8660677 | 2.0160815 | 2.0160815 | 1.760597 | 1.441382 | 1.441382 | 1.154032735 | 1.154032735 | 1.353975
16 | Ring Perpendicular to ND | 1.265754 | 1.852386 | 0.4530023 | 0.856042 | 0.0787262 | 1.852386 | 1.068761 | 0.0787262 | 1.852386 | 1.068761 | 0.5737436 | 0.5737436 | 0.5334965 | 0.9999579 | 0.9999579 | 1.213065 | 1.213065 | 0.929112
17 | Ring Perpendicular to RD | 1.014608 | 0.7414935 | 0.7807706 | 1.912083 | 1.164094 | 0.7414935 | 1.17140193 | 1.164094 | 0.7414935 | 1.17140193 | 1.167748 | 1.167748 | 1.038756 | 1.025663 | 1.025663 | 0.9546207 | 0.9546207 | 1.130742
18 | Ring Perpendicular to TD | 1.080359 | 1.177367 | 0.8303642 | 1.162596 | 0.3933302 | 1.177367 | 1.057789 | 0.3933302 | 1.177367 | 1.057789 | 0.7255597 | 0.7255597 | 0.7604945 | 0.8761623 | 0.8761623 | 0.9514635 | 0.9514635 | 0.950301
19 | OffsetFTD | 0.9535376 | 1.313706 | 1.140149 | 0.4178432 | 1.125457 | 1.313706 | 0.7870594 | 1.125457 | 1.313706 | 0.7870594 | 0.9562581 | 0.9562581 | 1.017555 | 1.075407 | 1.075407 | 1.134982 | 1.134982 | 0.956292
20 | OffsetATD | 0.9767818 | 0.7900084 | 1.052349 | 1.105634 | 1.094161 | 0.7900084 | 1.060891 | 1.094161 | 0.7900084 | 1.060891 | 1.077526 | 1.077526 | 1.069134 | 0.9816867 | 0.9816867 | 0.9337671 | 0.9337671 | 1.013304
21 | OffsetF45 | 0.9545423 | 1.306567 | 1.151265 | 0.3915886 | 1.01672 | 1.306567 | 0.8043963 | 1.01672 | 1.306567 | 0.8043963 | 0.9105583 | 0.9105583 | 0.9907938 | 1.042561 | 1.042561 | 1.108563 | 1.108563 | 0.9375132
22 | OffsetA45 | 0.9803025 | 0.8282414 | 1.026464 | 1.103164 | 1.220087 | 0.8282414 | 1.045606 | 1.220087 | 0.8282414 | 1.045606 | 1.132847 | 1.132847 | 1.097386 | 1.031312 | 1.031312 | 0.9805441 | 0.9805441 | 1.033978
23 | OffsetFRD | 0.9559252 | 1.299201 | 1.162692 | 0.365358 | 0.9064763 | 1.299201 | 0.8220867 | 0.9064763 | 1.299201 | 0.8220867 | 0.8642815 | 0.8642815 | 0.9637517 | 1.009255 | 1.009255 | 1.081741 | 1.081741 | 0.9186233
24 | OffsetARD | 0.9835934 | 0.8665368 | 1.000311 | 1.100773 | 1.347092 | 0.8665368 | 1.029999 | 1.347092 | 0.8665368 | 1.029999 | 1.188546 | 1.188546 | 1.125801 | 1.081209 | 1.081209 | 1.027541 | 1.027541 | 1.054718
25 | Gaussian Quadrature | 1.004864 | 1.033029 | 0.9738723 | 1.138379 | 0.6904648 | 1.033029 | 1.008959 | 0.6904648 | 1.033029 | 1.008959 | 0.8497121 | 0.8497121 | 0.8910988 | 0.9108178 | 0.9108178 | 0.9413707 | 0.9413707 | 0.9749281
26 | Michael-CCHex | 1.062641 | 0.9301915 | 0.9561321 | 0.80109 | 1.034837 | 0.9301915 | 1.080152 | 1.034837 | 0.9301915 | 1.080152 | 1.057495 | 1.057495 | 1.023707 | 1.01506 | 1.01506 | 0.9938431 | 0.9938431 | 0.9775073
27 | Michael-SNHex | 0.9056055 | 1.026123 | 1.154083 | 0.7133249 | 1.86818 | 1.026123 | 0.7915365 | 1.86818 | 1.026123 | 0.7915365 | 1.329858 | 1.329858 | 1.271267 | 1.228613 | 1.228613 | 1.177991 | 1.177991 | 1.076476