## Gamma1F-HW20
| 0 | 1 | 2 | 3 | 4 | 5 | 6 | 7 | 8 | 9 | 10 | 11 | 12 | 13 | 14 | 15 | 16 | 17 | 18
0 | HKL | [3, 2, 1] | [1, 1, 0] | [3, 1, 0] | [2, 2, 2] | [2, 0, 0] | [2, 2, 0] | [2, 1, 1] | [4, 0, 0] | 1Pair-A | 1Pair-B | 2Pairs-A | 2Pairs-B | 3Pairs-A | 3Pairs-B | 3Pairs-C | 4Pairs | 5A4F | MaxUnique
1 | Spiral5 | 1.000887 | 0.9998129 | 0.9976548 | 1.00492 | 0.9968442 | 0.9998129 | 1.001348 | 0.9968442 | 0.9998129 | 1.001348 | 0.9990959 | 0.9990959 | 0.9986155 | 0.9993349 | 0.9993349 | 0.9994544 | 0.9994544 | 1.000244
2 | RotRing OmegaMax-90 | 1.019819 | 0.9898503 | 0.9569056 | 1.076944 | 0.928685 | 0.9898503 | 1.032312 | 0.928685 | 0.9898503 | 1.032312 | 0.9804984 | 0.9804984 | 0.9726342 | 0.9836157 | 0.9836157 | 0.9851744 | 0.9851744 | 1.000753
3 | Equal Angle | 1.054283 | 0.9862551 | 0.8644371 | 1.270964 | 0.8058707 | 0.9862551 | 1.082828 | 0.8058707 | 0.9862551 | 1.082828 | 0.9443494 | 0.9443494 | 0.9177119 | 0.958318 | 0.958318 | 0.9653023 | 0.9653023 | 1.010773
4 | Tilt Rotate | 1.162409 | 0.8255907 | 0.5559686 | 2.092693 | 0.4484094 | 0.8255907 | 1.304532 | 0.4484094 | 0.8255907 | 1.304532 | 0.8764707 | 0.8764707 | 0.7696367 | 0.8595107 | 0.8595107 | 0.8510307 | 0.8510307 | 1.064934
5 | CLR | 1.007432 | 1.01798 | 0.9845936 | 1.005776 | 0.9687433 | 1.01798 | 1.003144 | 0.9687433 | 1.01798 | 1.003144 | 0.9859435 | 0.9859435 | 0.9854935 | 0.9966224 | 0.9966224 | 1.001962 | 1.001962 | 0.9979447
6 | Rizzie Hex | 1.000493 | 1.003746 | 0.9987284 | 0.999148 | 0.9972633 | 1.003746 | 0.9991722 | 0.9972633 | 1.003746 | 0.9991722 | 0.9982177 | 0.9982177 | 0.998388 | 1.000061 | 1.000061 | 1.000982 | 1.000982 | 0.9997585
7 | Thomas Hex | 1.013102 | 1.03224 | 0.9726384 | 1.010206 | 0.9452826 | 1.03224 | 1.005382 | 0.9452826 | 1.03224 | 1.005382 | 0.9753321 | 0.9753321 | 0.9744342 | 0.9943013 | 0.9943013 | 1.003786 | 1.003786 | 0.996475
8 | Tilt Rotate_Partial | 1.164005 | 0.8177351 | 0.5493016 | 2.117426 | 0.447464 | 0.8177351 | 1.310086 | 0.447464 | 0.8177351 | 1.310086 | 0.8787749 | 0.8787749 | 0.7689505 | 0.8584283 | 0.8584283 | 0.848255 | 0.848255 | 1.067669
9 | RotRing OmegaMax-60 | 1.022888 | 1.028737 | 0.9582116 | 1.022421 | 0.8996015 | 1.028737 | 1.020472 | 0.8996015 | 1.028737 | 1.020472 | 0.9600368 | 0.9600368 | 0.9594284 | 0.9829369 | 0.9829369 | 0.9943869 | 0.9943869 | 0.9920552
10 | Equal Angle_Partial | 1.050793 | 0.9418746 | 0.8631944 | 1.333048 | 0.8367297 | 0.9418746 | 1.096372 | 0.8367297 | 0.9418746 | 1.096372 | 0.9665511 | 0.9665511 | 0.9320988 | 0.9583256 | 0.9583256 | 0.9542128 | 0.9542128 | 1.020335
11 | Rizzie Hex_Partial | 0.957716 | 0.9748617 | 1.091388 | 0.8749422 | 1.174299 | 0.9748617 | 0.9505851 | 1.174299 | 0.9748617 | 0.9505851 | 1.062442 | 1.062442 | 1.072091 | 1.033249 | 1.033249 | 1.018652 | 1.018652 | 1.003965
12 | ND Single | 1.2800742 | 0.66920919 | 0.2238942 | 2.955281 | 0.054357122 | 0.66920919 | 1.538147 | 0.054357122 | 0.66920919 | 1.538147 | 0.796252061 | 0.796252061 | 0.6054661 | 0.7539044 | 0.7539044 | 0.7327306255 | 0.7327306255 | 1.120160452
13 | RD Single | 1.1585466 | 1.9813918 | 0.64542458 | 0.66920919 | 0.21885897 | 1.9813918 | 0.82897865 | 0.21885897 | 1.9813918 | 0.82897865 | 0.52391881 | 0.52391881 | 0.5644207 | 1.00974314 | 1.00974314 | 1.252655305 | 1.252655305 | 0.9170683
14 | TD Single | 1.1562914 | 0.82897795 | 0.69561173 | 1.5381067 | 0.44911069 | 0.82897795 | 1.2942026 | 0.44911069 | 0.82897795 | 1.2942026 | 0.871656645 | 0.871656645 | 0.812975 | 0.8574304 | 0.8574304 | 0.8503172975 | 0.8503172975 | 0.993716845
15 | Morris Single | 0.83983323 | 0.56029458 | 1.2294101 | 1.2565152 | 1.9240721 | 0.56029458 | 0.95463592 | 1.9240721 | 0.56029458 | 0.95463592 | 1.43935401 | 1.43935401 | 1.369373 | 1.1463342 | 1.1463342 | 0.999824295 | 0.999824295 | 1.12746
16 | Ring Perpendicular to ND | 1.15859 | 1.409251 | 0.6717673 | 1.094898 | 0.331726 | 1.409251 | 1.05705 | 0.331726 | 1.409251 | 1.05705 | 0.6943878 | 0.6943878 | 0.6868476 | 0.9326755 | 0.9326755 | 1.051819 | 1.051819 | 0.9538804
17 | Ring Perpendicular to RD | 1.039818 | 0.8602364 | 0.8631931 | 1.44579859 | 0.9472651 | 0.8602364 | 1.115915 | 0.9472651 | 0.8602364 | 1.115915 | 1.031589824 | 1.031589824 | 0.9754576 | 0.974472 | 0.974472 | 0.9459131 | 0.9459131 | 1.045371
18 | Ring Perpendicular to TD | 1.067487 | 1.111124 | 0.8658073 | 1.099793 | 0.6696977 | 1.111124 | 1.05063 | 0.6696977 | 1.111124 | 1.05063 | 0.860164 | 0.860164 | 0.8620451 | 0.9438173 | 0.9438173 | 0.9856439 | 0.9856439 | 0.9774232
19 | OffsetFTD | 0.9609209 | 1.128368 | 1.100695 | 0.6880548 | 1.10706 | 1.128368 | 0.8913069 | 1.10706 | 1.128368 | 0.8913069 | 0.9991835 | 0.9991835 | 1.033021 | 1.042245 | 1.042245 | 1.063776 | 1.063776 | 0.9794011
20 | OffsetATD | 0.9845169 | 0.9047903 | 1.032003 | 1.040525 | 1.076604 | 0.9047903 | 1.017552 | 1.076604 | 0.9047903 | 1.017552 | 1.047078 | 1.047078 | 1.042053 | 0.9996486 | 0.9996486 | 0.975934 | 0.975934 | 1.009332
21 | OffsetF45 | 0.9631478 | 1.127533 | 1.102813 | 0.6737229 | 1.080265 | 1.127533 | 0.8953101 | 1.080265 | 1.127533 | 0.8953101 | 0.9877877 | 0.9877877 | 1.026129 | 1.034369 | 1.034369 | 1.05766 | 1.05766 | 0.9737986
22 | OffsetA45 | 0.9830815 | 0.9139712 | 1.027869 | 1.047252 | 1.105869 | 0.9139712 | 1.011601 | 1.105869 | 0.9139712 | 1.011601 | 1.058735 | 1.058735 | 1.048446 | 1.010481 | 1.010481 | 0.9863532 | 0.9863532 | 1.014941
23 | OffsetFRD | 0.965374 | 1.12668 | 1.104935 | 0.659394 | 1.053476 | 1.12668 | 0.8993168 | 1.053476 | 1.12668 | 0.8993168 | 0.9763962 | 0.9763962 | 1.019242 | 1.026491 | 1.026491 | 1.051538 | 1.051538 | 0.9681959
24 | OffsetARD | 0.9816448 | 0.9231607 | 1.023734 | 1.053976 | 1.135142 | 0.9231607 | 1.005646 | 1.135142 | 0.9231607 | 1.005646 | 1.070394 | 1.070394 | 1.054841 | 1.021316 | 1.021316 | 0.9967773 | 0.9967773 | 1.020551
25 | Gaussian Quadrature | 1.021811 | 1.026861 | 0.9580451 | 1.045524 | 0.8671868 | 1.026861 | 1.020719 | 0.8671868 | 1.026861 | 1.020719 | 0.9439529 | 0.9439529 | 0.9486503 | 0.9715889 | 0.9715889 | 0.9854069 | 0.9854069 | 0.9900245
26 | Michael-CCHex | 1.005605 | 0.9946073 | 1.003793 | 0.9523142 | 0.9933157 | 0.9946073 | 1.009149 | 0.9933157 | 0.9946073 | 1.009149 | 1.001232 | 1.001232 | 1.002086 | 0.999024 | 0.999024 | 0.9979198 | 0.9979198 | 0.9931307
27 | Michael-SNHex | 0.9226764 | 0.9821973 | 1.146229 | 0.8131117 | 1.3738 | 0.9821973 | 0.8961027 | 1.3738 | 0.9821973 | 0.8961027 | 1.134951 | 1.134951 | 1.138711 | 1.084033 | 1.084033 | 1.058574 | 1.058574 | 1.022353