## Gamma1F-HW25
| 0 | 1 | 2 | 3 | 4 | 5 | 6 | 7 | 8 | 9 | 10 | 11 | 12 | 13 | 14 | 15 | 16 | 17 | 18
0 | HKL | [4, 0, 0] | [2, 1, 1] | [2, 0, 0] | [2, 2, 0] | [3, 1, 0] | [2, 2, 2] | [1, 1, 0] | [3, 2, 1] | 1Pair-A | 1Pair-B | 2Pairs-A | 2Pairs-B | 3Pairs-A | 3Pairs-B | 3Pairs-C | 4Pairs | 5A4F | MaxUnique
1 | Spiral5 | 0.9976298 | 1.000842 | 0.9976298 | 1.000169 | 0.9984883 | 1.002497 | 1.000169 | 1.000646 | 1.000169 | 1.000842 | 0.9992359 | 0.9992359 | 0.9989867 | 0.9995469 | 0.9995469 | 0.9997024 | 0.9997024 | 1.000045
2 | RotRing OmegaMax-90 | 0.9541589 | 1.016102 | 0.9541589 | 1.002481 | 0.9727606 | 1.043205 | 1.002481 | 1.012131 | 1.002481 | 1.016102 | 0.9851305 | 0.9851305 | 0.9810072 | 0.9909139 | 0.9909139 | 0.9938056 | 0.9938056 | 1.00014
3 | Equal Angle | 0.8606847 | 1.048857 | 0.8606847 | 1.010209 | 0.913002 | 1.141254 | 1.010209 | 1.03759 | 1.010209 | 1.048857 | 0.954771 | 0.954771 | 0.940848 | 0.9732504 | 0.9732504 | 0.9824901 | 0.9824901 | 1.001933
4 | Tilt Rotate | 0.5680992 | 1.178459 | 0.5680992 | 0.9839898 | 0.7100072 | 1.533296 | 0.9839898 | 1.121762 | 0.9839898 | 1.178459 | 0.8732789 | 0.8732789 | 0.818855 | 0.9101825 | 0.9101825 | 0.9286343 | 0.9286343 | 1.015935
5 | CLR | 0.9811528 | 1.002881 | 0.9811528 | 1.00817 | 0.99065 | 1.006914 | 1.00817 | 1.004423 | 1.00817 | 1.002881 | 0.9920172 | 0.9920172 | 0.9915614 | 0.9974014 | 0.9974014 | 1.000094 | 1.000094 | 0.9990319
6 | Rizzie Hex | 0.9982612 | 0.9999603 | 0.9982612 | 1.001374 | 0.9992203 | 0.9999296 | 1.001374 | 1.000372 | 1.001374 | 0.9999603 | 0.9991107 | 0.9991107 | 0.9991472 | 0.9998651 | 0.9998651 | 1.000242 | 1.000242 | 0.9998529
7 | Thomas Hex | 0.9667476 | 1.005052 | 0.9667476 | 1.014528 | 0.9834562 | 1.01221 | 1.014528 | 1.007815 | 1.014528 | 1.005052 | 0.9858997 | 0.9858997 | 0.9850852 | 0.9954424 | 0.9954424 | 1.000214 | 1.000214 | 0.9983013
8 | Tilt Rotate_Partial | 0.5637206 | 1.181725 | 0.5637206 | 0.981482 | 0.7057313 | 1.544157 | 0.981482 | 1.123345 | 0.981482 | 1.181725 | 0.8727228 | 0.8727228 | 0.817059 | 0.9089759 | 0.9089759 | 0.9271024 | 0.9271024 | 1.016693
9 | RotRing OmegaMax-60 | 0.9459677 | 1.010755 | 0.9459677 | 1.017279 | 0.9738833 | 1.023208 | 1.017279 | 1.012657 | 1.017279 | 1.010755 | 0.9783615 | 0.9783615 | 0.9768688 | 0.991334 | 0.991334 | 0.9978203 | 0.9978203 | 0.9972918
10 | Equal Angle_Partial | 0.8694865 | 1.054997 | 0.8694865 | 0.9934770748 | 0.9116488 | 1.163924 | 0.9934770748 | 1.037061 | 0.9934770748 | 1.054997 | 0.9622416 | 0.9622416 | 0.9453773 | 0.9726534 | 0.9726534 | 0.9778593 | 0.9778593 | 1.005099
11 | Rizzie Hex_Partial | 1.106216 | 0.9712377 | 1.106216 | 0.9784491 | 1.058579 | 0.924284 | 0.9784491 | 0.9733401 | 0.9784491 | 0.9712377 | 1.038727 | 1.038727 | 1.045344 | 1.018634 | 1.018634 | 1.008588 | 1.008588 | 1.002018
12 | ND Single | 0.25020352 | 1.3157358 | 0.25020352 | 0.96183472 | 0.49189623 | 1.9473815 | 0.96183472 | 1.2125577 | 0.96183472 | 1.3157358 | 0.78296966 | 0.78296966 | 0.6859452 | 0.8425913 | 0.8425913 | 0.87240219 | 0.87240219 | 1.029935
13 | RD Single | 0.52290617 | 0.99179431 | 0.52290617 | 1.3679559 | 0.79380645 | 0.96183472 | 1.3679559 | 1.1014624 | 1.3679559 | 0.99179431 | 0.75735024 | 0.75735024 | 0.76950231 | 0.96088546 | 0.96088546 | 1.06265307 | 1.06265307 | 0.9566267
14 | TD Single | 0.67342322 | 1.1253076 | 0.67342322 | 0.99179246 | 0.81021987 | 1.3157154 | 0.99179246 | 1.0863819 | 0.99179246 | 1.1253076 | 0.89936541 | 0.89936541 | 0.86965023 | 0.9301744 | 0.9301744 | 0.945578935 | 0.945578935 | 1.000473
15 | Morris Single | 1.4071801 | 0.97039098 | 1.4071801 | 0.78719938 | 1.15182 | 1.0076934 | 0.78719938 | 0.91698235 | 0.78719938 | 0.97039098 | 1.18878554 | 1.18878554 | 1.176464 | 1.054923 | 1.054923 | 0.98799246 | 0.98799246 | 1.040211035
16 | Ring Perpendicular to ND | 0.5971245 | 1.05764 | 0.5971245 | 1.182452 | 0.8018946 | 1.136361 | 1.182452 | 1.094028 | 1.182452 | 1.05764 | 0.8273821 | 0.8273821 | 0.8188863 | 0.9457386 | 0.9457386 | 1.004917 | 1.004917 | 0.97825
17 | Ring Perpendicular to RD | 0.9028529 | 1.063571 | 0.9028529 | 0.9584451 | 0.9144076 | 1.203647 | 0.9584451 | 1.032922 | 0.9584451 | 1.063571 | 0.9832119 | 0.9832119 | 0.9602771 | 0.9749563 | 0.9749563 | 0.9708285 | 0.9708285 | 1.012641
18 | Ring Perpendicular to TD | 0.8205334 | 1.03416 | 0.8205334 | 1.06064 | 0.9122381 | 1.079395 | 1.06064 | 1.04188 | 1.06064 | 1.03416 | 0.9273467 | 0.9273467 | 0.9223105 | 0.9717777 | 0.9717777 | 0.9939932 | 0.9939932 | 0.9914744
19 | OffsetFTD | 1.087596 | 0.9485545 | 1.087596 | 1.032618 | 1.065496 | 0.8506262 | 1.032618 | 0.9730628 | 1.032618 | 0.9485545 | 1.018075 | 1.018075 | 1.033882 | 1.022923 | 1.022923 | 1.025347 | 1.025347 | 0.9929922
20 | OffsetATD | 1.04518 | 1.001623 | 1.04518 | 0.963823 | 1.018693 | 1.006932 | 0.963823 | 0.9906027 | 0.963823 | 1.001623 | 1.023402 | 1.023402 | 1.021832 | 1.003542 | 1.003542 | 0.9936124 | 0.9936124 | 1.004476
21 | OffsetF45 | 1.082245 | 0.9486878 | 1.082245 | 1.034301 | 1.065715 | 0.8459592 | 1.034301 | 0.973648 | 1.034301 | 0.9486878 | 1.015467 | 1.015467 | 1.032216 | 1.021745 | 1.021745 | 1.024884 | 1.024884 | 0.9917593
22 | OffsetA45 | 1.050096 | 1.000643 | 1.050096 | 0.9645566 | 1.018276 | 1.009428 | 0.9645566 | 0.9901224 | 0.9645566 | 1.000643 | 1.025369 | 1.025369 | 1.023005 | 1.005098 | 1.005098 | 0.994963 | 0.994963 | 1.00552
23 | OffsetFRD | 1.0769 | 0.9488218 | 1.0769 | 1.035979 | 1.065936 | 0.8412931 | 1.035979 | 0.974232 | 1.035979 | 0.9488218 | 1.012861 | 1.012861 | 1.030553 | 1.020567 | 1.020567 | 1.02442 | 1.02442 | 0.9905269
24 | OffsetARD | 1.055012 | 0.9996622 | 1.055012 | 0.9652922 | 1.01786 | 1.011923 | 0.9652922 | 0.9896418 | 0.9652922 | 0.9996622 | 1.027337 | 1.027337 | 1.024178 | 1.006655 | 1.006655 | 0.9963147 | 0.9963147 | 1.006565
25 | Gaussian Quadrature | 0.935426 | 1.013299 | 0.935426 | 1.0182 | 0.969599 | 1.02972 | 1.0182 | 1.014728 | 1.0182 | 1.013299 | 0.9743623 | 0.9743623 | 0.9727746 | 0.988975 | 0.988975 | 0.9962813 | 0.9962813 | 0.9968286
26 | Michael-CCHex | 1.003106 | 0.9979307 | 1.003106 | 1.00038 | 1.005221 | 0.9860705 | 1.00038 | 0.9986448 | 1.00038 | 0.9979307 | 1.000518 | 1.000518 | 1.002086 | 1.000472 | 1.000472 | 1.000449 | 1.000449 | 0.9985588
27 | Michael-SNHex | 1.192692 | 0.9483481 | 1.192692 | 0.9660511 | 1.097947 | 0.8790483 | 0.9660511 | 0.9535093 | 0.9660511 | 0.9483481 | 1.07052 | 1.07052 | 1.079662 | 1.035697 | 1.035697 | 1.018286 | 1.018286 | 1.006266