## Gamma1F-HW30
| 0 | 1 | 2 | 3 | 4 | 5 | 6 | 7 | 8 | 9 | 10 | 11 | 12 | 13 | 14 | 15 | 16 | 17 | 18
0 | HKL | [2, 0, 0] | [2, 2, 0] | [4, 0, 0] | [2, 1, 1] | [3, 2, 1] | [3, 1, 0] | [2, 2, 2] | [1, 1, 0] | 1Pair-A | 1Pair-B | 2Pairs-A | 2Pairs-B | 3Pairs-A | 3Pairs-B | 3Pairs-C | 4Pairs | 5A4F | MaxUnique
1 | Spiral5 | 0.9985137 | 1.000243 | 0.9985137 | 1.000445 | 1.000386 | 0.9991309 | 1.001234 | 1.000243 | 1.000243 | 1.000445 | 0.9994793 | 0.9994793 | 0.9993632 | 0.9997337 | 0.9997337 | 0.9998609 | 0.9998609 | 0.9999919
2 | RotRing OmegaMax-90 | 0.9727522 | 1.004514 | 0.9727522 | 1.008055 | 1.007023 | 0.9842914 | 1.02198 | 1.004514 | 1.004514 | 1.008055 | 0.9904035 | 0.9904035 | 0.9883662 | 0.995107 | 0.995107 | 0.9974587 | 0.9974587 | 0.9997692
3 | Equal Angle | 0.9139801 | 1.01432 | 0.9139801 | 1.025543 | 1.022271 | 0.9499585 | 1.07049 | 1.01432 | 1.01432 | 1.025543 | 0.9697615 | 0.9697615 | 0.9631605 | 0.9846144 | 0.9846144 | 0.9920409 | 0.9920409 | 0.9994271
4 | Tilt Rotate | 0.7207783 | 1.033537 | 0.7207783 | 1.090204 | 1.073683 | 0.8325956 | 1.252621 | 1.033537 | 1.033537 | 1.090204 | 0.9054912 | 0.9054912 | 0.8811927 | 0.948173 | 0.948173 | 0.969514 | 0.969514 | 1.00057
5 | CLR | 0.9898021 | 1.003482 | 0.9898021 | 1.002036 | 1.002458 | 0.9947108 | 1.005182 | 1.003482 | 1.003482 | 1.002036 | 0.9959193 | 0.9959193 | 0.9955164 | 0.9984403 | 0.9984403 | 0.9997008 | 0.9997008 | 0.9996119
6 | Rizzie Hex | 0.9990887 | 1.000462 | 0.9990887 | 1.000102 | 1.000207 | 0.9995691 | 1.000227 | 1.000462 | 1.000462 | 1.000102 | 0.9995955 | 0.9995955 | 0.9995867 | 0.9998843 | 0.9998843 | 1.000029 | 1.000029 | 0.9999427
7 | Thomas Hex | 0.9819706 | 1.006171 | 0.9819706 | 1.003595 | 1.004346 | 0.990647 | 1.009154 | 1.006171 | 1.006171 | 1.003595 | 0.9927827 | 0.9927827 | 0.9920708 | 0.9972453 | 0.9972453 | 0.9994766 | 0.9994766 | 0.9993138
8 | Tilt Rotate_Partial | 0.7171004 | 1.033346 | 0.7171004 | 1.091756 | 1.074727 | 0.8301244 | 1.257171 | 1.033346 | 1.033346 | 1.091756 | 0.9044281 | 0.9044281 | 0.8796602 | 0.9474009 | 0.9474009 | 0.9688872 | 0.9688872 | 1.000704
9 | RotRing OmegaMax-60 | 0.9715184 | 1.008576 | 0.9715184 | 1.006249 | 1.006928 | 0.9850528 | 1.015902 | 1.008576 | 1.008576 | 1.006249 | 0.9888838 | 0.9888838 | 0.9876068 | 0.995448 | 0.995448 | 0.9987301 | 0.9987301 | 0.9990377
10 | Equal Angle_Partial | 0.9152291794 | 1.009764 | 0.9152291794 | 1.027616 | 1.022411 | 0.9490322 | 1.077422 | 1.009764 | 1.009764 | 1.027616 | 0.9714226 | 0.9714226 | 0.9639591 | 0.9842029 | 0.9842029 | 0.9905931 | 0.9905931 | 1.000246
11 | Rizzie Hex_Partial | 1.060658 | 0.9859644 | 1.060658 | 0.9842495 | 0.9847495 | 1.03364 | 0.9578842 | 0.9859644 | 0.9859644 | 0.9842495 | 1.022454 | 1.022454 | 1.026183 | 1.010291 | 1.010291 | 1.004209 | 1.004209 | 1.001191
12 | ND Single | 0.5123396 | 1.055856 | 0.5123396 | 1.1590786 | 1.1289846 | 0.70656223 | 1.4462575 | 1.055856 | 1.055856 | 1.1590786 | 0.8357091 | 0.8357091 | 0.7926601 | 0.9090914 | 0.9090914 | 0.94578255 | 0.94578255 | 1.001513
13 | RD Single | 0.7563715 | 1.1248129 | 0.7563715 | 1.0262848 | 1.0550102 | 0.88627042 | 1.055856 | 1.1248129 | 1.1248129 | 1.0262848 | 0.89132815 | 0.89132815 | 0.88964224 | 0.9691564 | 0.9691564 | 1.008070525 | 1.008070525 | 0.98410097
14 | TD Single | 0.81027012 | 1.0262828 | 0.81027012 | 1.0585551 | 1.0491463 | 0.88998546 | 1.1590686 | 1.0262828 | 1.0262828 | 1.0585551 | 0.93441261 | 0.93441261 | 0.91960356 | 0.965036 | 0.965036 | 0.980347705 | 0.980347705 | 0.99888473
15 | Morris Single | 1.186603 | 0.91677712 | 1.186603 | 0.97450774 | 0.95767666 | 1.086851 | 0.94734024 | 0.91677712 | 0.91677712 | 0.97450774 | 1.08055537 | 1.08055537 | 1.082654 | 1.02596262 | 1.02596262 | 0.998666245 | 0.998666245 | 1.01162596
16 | Ring Perpendicular to ND | 0.7829457 | 1.076224 | 0.7829457 | 1.042201 | 1.05212 | 0.888099 | 1.10676 | 1.076224 | 1.076224 | 1.042201 | 0.9125732 | 0.9125732 | 0.9044151 | 0.9671234 | 0.9671234 | 0.994398455 | 0.994398455 | 0.9913916
17 | Ring Perpendicular to RD | 0.9244846 | 0.9989847 | 0.9244846 | 1.030155 | 1.021067 | 0.9506082 | 1.087502 | 0.9989847 | 0.9989847 | 1.030155 | 0.97731982 | 0.97731982 | 0.9684159 | 0.9845414 | 0.9845414 | 0.9881523 | 0.9881523 | 1.002134
18 | Ring Perpendicular to TD | 0.9043359 | 1.029181 | 0.9043359 | 1.020864 | 1.023289 | 0.9496753 | 1.0534 | 1.029181 | 1.029181 | 1.020864 | 0.9626 | 0.9626 | 0.9582918 | 0.9847936 | 0.9847936 | 0.9958904 | 0.9958904 | 0.9967908
19 | OffsetFTD | 1.060027 | 0.9998629 | 1.060027 | 0.9767934 | 0.9835192 | 1.038178 | 0.9340352 | 0.9998629 | 0.9998629 | 0.9767934 | 1.01841 | 1.01841 | 1.024999 | 1.012228 | 1.012228 | 1.009136 | 1.009136 | 0.9987359
20 | OffsetATD | 1.022535 | 0.9878789 | 1.022535 | 0.9978965 | 0.9949759 | 1.010288 | 0.9959196 | 0.9878789 | 0.9878789 | 0.9978965 | 1.010216 | 1.010216 | 1.01024 | 1.00277 | 1.00277 | 0.9990474 | 0.9990474 | 1.001582
21 | OffsetF45 | 1.059173 | 1.000687 | 1.059173 | 0.9765893 | 0.9836148 | 1.038172 | 0.9328916 | 1.000687 | 1.000687 | 0.9765893 | 1.017881 | 1.017881 | 1.024645 | 1.01215 | 1.01215 | 1.009284 | 1.009284 | 0.9985213
22 | OffsetA45 | 1.023104 | 0.9876536 | 1.023104 | 0.9978965 | 0.9949102 | 1.010273 | 0.9964552 | 0.9876536 | 0.9876536 | 0.9978965 | 1.0105 | 1.0105 | 1.010424 | 1.002885 | 1.002885 | 0.9990768 | 0.9990768 | 1.001715
23 | OffsetFRD | 1.058322 | 1.001509 | 1.058322 | 0.976385 | 0.9837097 | 1.038168 | 0.9317476 | 1.001509 | 1.001509 | 0.976385 | 1.017354 | 1.017354 | 1.024292 | 1.012072 | 1.012072 | 1.009431 | 1.009431 | 0.9983068
24 | OffsetARD | 1.023673 | 0.9874285 | 1.023673 | 0.9978961 | 0.9948443 | 1.010258 | 0.99699 | 0.9874285 | 0.9874285 | 0.9978961 | 1.010784 | 1.010784 | 1.010609 | 1.002999 | 1.002999 | 0.9991064 | 0.9991064 | 1.001848
25 | Gaussian Quadrature | 0.9664732 | 1.009642 | 0.9664732 | 1.00758 | 1.008181 | 0.9823293 | 1.0193 | 1.009642 | 1.009642 | 1.00758 | 0.9870267 | 0.9870267 | 0.9854609 | 0.9945651 | 0.9945651 | 0.9983343 | 0.9983343 | 0.9989176
26 | Michael-CCHex | 1.004366 | 0.9998428 | 1.004366 | 0.9982913 | 0.9987437 | 1.003043 | 0.9946436 | 0.9998428 | 0.9998428 | 0.9982913 | 1.001329 | 1.001329 | 1.0019 | 1.000833 | 1.000833 | 1.000586 | 1.000586 | 0.9998217
27 | Michael-SNHex | 1.103987 | 0.9757702 | 1.103987 | 0.9733593 | 0.9740622 | 1.056778 | 0.9302369 | 0.9757702 | 0.9757702 | 0.9733593 | 1.038673 | 1.038673 | 1.044708 | 1.017706 | 1.017706 | 1.007222 | 1.007222 | 1.002366