## Gamma1F-HW35
| 0 | 1 | 2 | 3 | 4 | 5 | 6 | 7 | 8 | 9 | 10 | 11 | 12 | 13 | 14 | 15 | 16 | 17 | 18
0 | HKL | [1, 1, 0] | [3, 1, 0] | [2, 2, 2] | [3, 2, 1] | [2, 1, 1] | [4, 0, 0] | [2, 0, 0] | [2, 2, 0] | 1Pair-A | 1Pair-B | 2Pairs-A | 2Pairs-B | 3Pairs-A | 3Pairs-B | 3Pairs-C | 4Pairs | 5A4F | MaxUnique
1 | Spiral5 | 1.000175 | 0.9995515 | 1.000577 | 1.000202 | 1.000214 | 0.999201 | 0.999201 | 1.000175 | 1.000175 | 1.000214 | 0.9997073 | 0.9997073 | 0.9996554 | 0.9998631 | 0.9998631 | 0.999941 | 0.999941 | 0.9999867
2 | RotRing OmegaMax-90 | 1.003206 | 0.991886 | 1.010391 | 1.003663 | 1.003851 | 0.9855184 | 0.9855184 | 1.003206 | 1.003206 | 1.003851 | 0.9946845 | 0.9946845 | 0.9937516 | 0.997525 | 0.997525 | 0.9989453 | 0.9989453 | 0.9997524
3 | Equal Angle | 1.010143 | 0.9741727 | 1.033147 | 1.011655 | 1.012278 | 0.9539396 | 0.9539396 | 1.010143 | 1.010143 | 1.012278 | 0.9831086 | 0.9831086 | 0.9801299 | 0.99212 | 0.99212 | 0.9966257 | 0.9966257 | 0.9992224
4 | Tilt Rotate | 1.03127 | 0.9134516 | 1.114211 | 1.038913 | 1.042058 | 0.847179 | 0.847179 | 1.03127 | 1.03127 | 1.042058 | 0.9446187 | 0.9446187 | 0.9342297 | 0.9735023 | 0.9735023 | 0.9879442 | 0.9879442 | 0.997847
5 | CLR | 1.001432 | 0.9972923 | 1.003051 | 1.001241 | 1.001163 | 0.994964 | 0.994964 | 1.001432 | 1.001432 | 1.001163 | 0.9980636 | 0.9980636 | 0.9978065 | 0.9991862 | 0.9991862 | 0.9997475 | 0.9997475 | 0.9998572
6 | Rizzie Hex | 1.000148 | 0.999782 | 1.000208 | 1.000102 | 1.000083 | 0.9995764 | 0.9995764 | 1.000148 | 1.000148 | 1.000083 | 0.9998296 | 0.9998296 | 0.9998137 | 0.9999356 | 0.9999356 | 0.9999886 | 0.9999886 | 0.9999831
7 | Thomas Hex | 1.002533 | 0.9952124 | 1.005392 | 1.002195 | 1.002056 | 0.9910947 | 0.9910947 | 1.002533 | 1.002533 | 1.002056 | 0.9965754 | 0.9965754 | 0.996121 | 0.9985612 | 0.9985612 | 0.9995541 | 0.9995541 | 0.9997472
8 | Tilt Rotate_Partial | 1.031601 | 0.912168 | 1.116057 | 1.039483 | 1.042727 | 0.8449867 | 0.8449867 | 1.031601 | 1.031601 | 1.042727 | 0.9438566 | 0.9438566 | 0.9332938 | 0.9731049 | 0.9731049 | 0.987729 | 0.987729 | 0.9978371
9 | RotRing OmegaMax-60 | 1.003844 | 0.9923231 | 1.008896 | 1.003508 | 1.00337 | 0.9858424 | 0.9858424 | 1.003844 | 1.003844 | 1.00337 | 0.9946062 | 0.9946062 | 0.9938452 | 0.9976856 | 0.9976856 | 0.9992252 | 0.9992252 | 0.9996307
10 | Equal Angle_Partial | 1.00944 | 0.9736442 | 1.034875 | 1.011845 | 1.012835 | 0.9535093 | 0.9535093 | 1.00944 | 1.00944 | 1.012835 | 0.9831724 | 0.9831724 | 0.9799963538 | 0.9919281 | 0.9919281 | 0.996306 | 0.996306 | 0.9993581
11 | Rizzie Hex_Partial | 0.9923483 | 1.017323 | 0.9787463 | 0.9921377 | 0.9920511 | 1.031371 | 1.031371 | 0.9923483 | 0.9923483 | 0.9920511 | 1.011711 | 1.011711 | 1.013582 | 1.005257 | 1.005257 | 1.00203 | 1.00203 | 1.000663
12 | ND Single | 1.0542662 | 0.84826304 | 1.2008753 | 1.0681929 | 1.0739241 | 0.73238625 | 0.73238625 | 1.0542662 | 1.0542662 | 1.0739241 | 0.903155175 | 0.903155175 | 0.8848578 | 0.9535255 | 0.9535255 | 0.9787106875 | 0.9787106875 | 0.996317965
13 | RD Single | 1.0396018 | 0.94244704 | 1.0542662 | 1.0268719 | 1.0216333 | 0.88779747 | 0.88779747 | 1.0396018 | 1.0396018 | 1.0216333 | 0.954715385 | 0.954715385 | 0.9506259 | 0.9830109 | 0.9830109 | 0.9971585925 | 0.9971585925 | 0.995436285
14 | TD Single | 1.0216319 | 0.94305885 | 1.0739194 | 1.0256573 | 1.0273139 | 0.89886153 | 0.89886153 | 1.0216319 | 1.0216319 | 1.0273139 | 0.963087715 | 0.963087715 | 0.9564114 | 0.9826024 | 0.9826024 | 0.9923598075 | 0.9923598075 | 0.9984071
15 | Morris Single | 0.97137849 | 1.0442993 | 0.95608578 | 0.9794148 | 0.98272192 | 1.0853172 | 1.0853172 | 0.97137849 | 0.97137849 | 0.98272192 | 1.03401956 | 1.03401956 | 1.03744614 | 1.013139 | 1.013139 | 1.002699025 | 1.002699025 | 1.003202915
16 | Ring Perpendicular to ND | 1.030741 | 0.942747 | 1.063961 | 1.026274 | 1.024436 | 0.8932505 | 0.8932505 | 1.030741 | 1.030741 | 1.024436 | 0.958843 | 0.958843 | 0.9534777 | 0.9828089 | 0.9828089 | 0.9947918 | 0.9947918 | 0.9969013
17 | Ring Perpendicular to RD | 1.007175 | 0.974363 | 1.036238 | 1.011416 | 1.01316148 | 0.9559062 | 0.9559062 | 1.007175 | 1.007175 | 1.01316148 | 0.9845338 | 0.9845338 | 0.9811435 | 0.9920809 | 0.9920809 | 0.9958544 | 0.9958544 | 0.9997099
18 | Ring Perpendicular to TD | 1.012967 | 0.9741681 | 1.029899 | 1.01180661 | 1.011329 | 0.9523438 | 0.9523438 | 1.012967 | 1.012967 | 1.011329 | 0.9818365 | 0.9818365 | 0.9792804 | 0.9922133 | 0.9922133 | 0.9974017 | 0.9974017 | 0.9987523
19 | OffsetFTD | 0.9941947 | 1.019839 | 0.9722495 | 0.9911523 | 0.9899003 | 1.034264 | 1.034264 | 0.9941947 | 0.9941947 | 0.9899003 | 1.012082 | 1.012082 | 1.014668 | 1.00612 | 1.00612 | 1.003138 | 1.003138 | 1.000267
20 | OffsetATD | 0.9962636 | 1.005198 | 0.9952831 | 0.9975646 | 0.9981 | 1.010223 | 1.010223 | 0.9962636 | 0.9962636 | 0.9981 | 1.004162 | 1.004162 | 1.004507 | 1.001529 | 1.001529 | 1.000213 | 1.000213 | 1.000439
21 | OffsetF45 | 0.9943765 | 1.019834 | 0.9720482 | 0.991164 | 0.989842 | 1.034154 | 1.034154 | 0.9943765 | 0.9943765 | 0.989842 | 1.011998 | 1.011998 | 1.01461 | 1.006124 | 1.006124 | 1.003187 | 1.003187 | 1.000237
22 | OffsetA45 | 0.9961875 | 1.005201 | 0.9953657 | 0.9975593 | 0.9981238 | 1.010271 | 1.010271 | 0.9961875 | 0.9961875 | 0.9981238 | 1.004197 | 1.004197 | 1.004532 | 1.001527 | 1.001527 | 1.000192 | 1.000192 | 1.000451
23 | OffsetFRD | 0.9945578 | 1.01983 | 0.9718463 | 0.9911754 | 0.9897834 | 1.034046 | 1.034046 | 0.9945578 | 0.9945578 | 0.9897834 | 1.011915 | 1.011915 | 1.014553 | 1.006129 | 1.006129 | 1.003236 | 1.003236 | 1.000206
24 | OffsetARD | 0.9961115 | 1.005204 | 0.9954479 | 0.9975539 | 0.9981475 | 1.010318 | 1.010318 | 0.9961115 | 0.9961115 | 0.9981475 | 1.004233 | 1.004233 | 1.004557 | 1.001526 | 1.001526 | 1.000172 | 1.000172 | 1.000464
25 | Gaussian Quadrature | 1.004465 | 0.9909148 | 1.010626 | 1.004147 | 1.004017 | 0.983293 | 0.983293 | 1.004465 | 1.004465 | 1.004017 | 0.9936549 | 0.9936549 | 0.9927415 | 0.9972582 | 0.9972582 | 0.9990598 | 0.9990598 | 0.9995771
26 | Michael-CCHex | 0.9995506 | 1.001565 | 0.997801 | 0.9993025 | 0.9992004 | 1.002698 | 1.002698 | 0.9995506 | 0.9995506 | 0.9992004 | 1.000949 | 1.000949 | 1.001155 | 1.000483 | 1.000483 | 1.00025 | 1.00025 | 1.00002
27 | Michael-SNHex | 0.9868825 | 1.029269 | 0.9643067 | 0.9867056 | 0.9866328 | 1.053112 | 1.053112 | 0.9868825 | 0.9868825 | 0.9866328 | 1.019872 | 1.019872 | 1.023005 | 1.008876 | 1.008876 | 1.003377 | 1.003377 | 1.001152