## Gamma2F-HW40
| 0 | 1 | 2 | 3 | 4 | 5 | 6 | 7 | 8 | 9 | 10 | 11 | 12 | 13 | 14 | 15 | 16 | 17 | 18
0 | HKL | [2, 2, 2] | [3, 1, 0] | [1, 1, 0] | [3, 2, 1] | [4, 0, 0] | [2, 1, 1] | [2, 2, 0] | [2, 0, 0] | 1Pair-A | 1Pair-B | 2Pairs-A | 2Pairs-B | 3Pairs-A | 3Pairs-B | 3Pairs-C | 4Pairs | 5A4F | MaxUnique
1 | Spiral5 | 1.000248 | 0.9997976 | 1.000089 | 1.000092 | 0.9996335 | 1.000093 | 1.000089 | 0.9996335 | 1.000089 | 1.000093 | 0.9998632 | 0.9998632 | 0.9998414 | 0.9999386 | 0.9999386 | 0.9999763 | 0.9999763 | 0.9999923
2 | RotRing OmegaMax-90 | 1.004347 | 0.9963344 | 1.001749 | 1.001671 | 0.9932884 | 1.001638 | 1.001749 | 0.9932884 | 1.001749 | 1.001638 | 0.9974633 | 0.9974633 | 0.997087 | 0.998892 | 0.998892 | 0.9996063 | 0.9996063 | 0.9998381
3 | Equal Angle | 1.014261 | 0.9883449 | 1.005182 | 1.005292 | 0.9788741 | 1.005337 | 1.005182 | 0.9788741 | 1.005182 | 1.005337 | 0.9921055 | 0.9921055 | 0.990852 | 0.9964643 | 0.9964643 | 0.9986437 | 0.9986437 | 0.9995484
4 | Tilt Rotate | 1.048029 | 0.9609071 | 1.017211 | 1.01774 | 0.929236 | 1.017957 | 1.017211 | 0.929236 | 1.017211 | 1.017957 | 0.9735968 | 0.9735968 | 0.9693669 | 0.9881349 | 0.9881349 | 0.995404 | 0.995404 | 0.9985134
5 | CLR | 1.001461 | 0.9987829 | 1.000566 | 1.000554 | 0.9977802 | 1.000549 | 1.000566 | 0.9977802 | 1.000566 | 1.000549 | 0.9991646 | 0.9991646 | 0.9990374 | 0.9996316 | 0.9996316 | 0.9998651 | 0.9998651 | 0.9999488
6 | Rizzie Hex | 1.000122 | 0.9999027 | 1.00004 | 1.000044 | 0.9998252 | 1.000046 | 1.00004 | 0.9998252 | 1.00004 | 1.000046 | 0.9999354 | 0.9999354 | 0.9999245 | 0.9999704 | 0.9999704 | 0.9999879 | 0.9999879 | 0.9999967
7 | Thomas Hex | 1.002582 | 0.9978481 | 1.001001 | 1.000979 | 0.9960743 | 1.00097 | 1.001001 | 0.9960743 | 1.001001 | 1.00097 | 0.9985223 | 0.9985223 | 0.9982975 | 0.9993487 | 0.9993487 | 0.9997619 | 0.9997619 | 0.9999092
8 | Tilt Rotate_Partial | 1.048754 | 0.9603256 | 1.017458 | 1.018003 | 0.9281885 | 1.018228 | 1.017458 | 0.9281885 | 1.017458 | 1.018228 | 0.9732081 | 0.9732081 | 0.9689139 | 0.9879581 | 0.9879581 | 0.9953332 | 0.9953332 | 0.9984929
9 | RotRing OmegaMax-60 | 1.004122 | 0.9965451 | 1.001628 | 1.001573 | 0.9936863 | 1.001551 | 1.001628 | 0.9936863 | 1.001628 | 1.001551 | 0.9976187 | 0.9976187 | 0.9972608 | 0.998955 | 0.998955 | 0.9996231 | 0.9996231 | 0.9998509
10 | Equal Angle_Partial | 1.014635 | 0.9880944 | 1.005234 | 1.005402 | 0.9784531 | 1.005471 | 1.005234 | 0.9784531 | 1.005234 | 1.005471 | 0.9919622 | 0.9919622 | 0.9906729 | 0.9963863 | 0.9963863 | 0.9985983 | 0.9985983 | 0.9995485
11 | Rizzie Hex_Partial | 0.9905105 | 1.007806 | 0.9964759 | 0.9964531 | 1.014179 | 0.9964437 | 0.9964759 | 1.014179 | 0.9964759 | 0.9964437 | 1.005311 | 1.005311 | 1.006143 | 1.002366 | 1.002366 | 1.000894 | 1.000894 | 1.000311
12 | ND Single | 1.0842575 | 0.9314549 | 1.0301398 | 1.031103 | 0.87594466 | 1.0314994 | 1.0301398 | 0.87594466 | 1.0301398 | 1.0314994 | 0.95372203 | 0.95372203 | 0.9462997 | 0.97919462 | 0.97919462 | 0.991930915 | 0.991930915 | 0.9973999
13 | RD Single | 1.0315004 | 0.97429176 | 1.0113915 | 1.01167 | 0.95342312 | 1.0117846 | 1.0113915 | 0.95342312 | 1.0113915 | 1.0117846 | 0.98260386 | 0.98260386 | 0.97983316 | 0.99219974 | 0.99219974 | 0.99699768 | 0.99699768 | 0.99901023
14 | TD Single | 1.0301398 | 0.97425052 | 1.012634 | 1.0117535 | 0.9526598 | 1.0113912 | 1.012634 | 0.9526598 | 1.012634 | 1.0113912 | 0.9820255 | 0.9820255 | 0.97943384 | 0.9922283 | 0.9922283 | 0.99732975 | 0.99732975 | 0.9988048
15 | Morris Single | 0.97605006 | 1.0198259 | 0.99091759 | 0.99098449 | 1.0360868 | 0.99101203 | 0.99091759 | 1.0360868 | 0.99091759 | 0.99101203 | 1.013549415 | 1.013549415 | 1.015642 | 1.006005 | 1.006005 | 1.002234 | 1.002234 | 1.000813
16 | Ring Perpendicular to ND | 1.030829 | 0.9742718 | 1.012004 | 1.011711 | 0.9530474 | 1.01159 | 1.012004 | 0.9530474 | 1.012004 | 1.01159 | 0.9823189 | 0.9823189 | 0.9796365 | 0.992214 | 0.992214 | 0.9971615 | 0.9971615 | 0.9989089
17 | Ring Perpendicular to RD | 1.013989 | 0.9883788 | 1.005367 | 1.005287 | 0.9788229 | 1.005254 | 1.005367 | 0.9788229 | 1.005367 | 1.005254 | 0.9920383 | 0.9920383 | 0.9908185 | 0.9964813 | 0.9964813 | 0.9987027 | 0.9987027 | 0.999516345
18 | Ring Perpendicular to TD | 1.014427 | 0.9883926 | 1.004966 | 1.00526 | 0.9790699 | 1.00538 | 1.004966 | 0.9790699 | 1.004966 | 1.00538 | 0.9922252 | 0.9922252 | 0.9909476 | 0.9964722 | 0.9964722 | 0.9985957 | 0.9985957 | 0.9995826
19 | OffsetFTD | 0.9888324 | 1.008978 | 0.996166 | 0.995932 | 1.016185 | 0.9958357 | 0.996166 | 1.016185 | 0.996166 | 0.9958357 | 1.006011 | 1.006011 | 1.007 | 1.002729 | 1.002729 | 1.001088 | 1.001088 | 1.000322
20 | OffsetATD | 0.9973046 | 1.002324 | 0.9988383 | 0.9989381 | 1.004285 | 0.9989792 | 0.9988383 | 1.004285 | 0.9988383 | 0.9989792 | 1.001632 | 1.001632 | 1.001863 | 1.000701 | 1.000701 | 1.000235 | 1.000235 | 1.000111
21 | OffsetF45 | 0.9888456 | 1.008979 | 0.9961532 | 0.995931 | 1.016194 | 0.9958395 | 0.9961532 | 1.016194 | 0.9961532 | 0.9958395 | 1.006017 | 1.006017 | 1.007004 | 1.002729 | 1.002729 | 1.001085 | 1.001085 | 1.000324
22 | OffsetA45 | 0.9972987 | 1.002324 | 0.9988435 | 0.9989384 | 1.004282 | 0.9989774 | 0.9988435 | 1.004282 | 0.9988435 | 0.9989774 | 1.001629 | 1.001629 | 1.001861 | 1.000701 | 1.000701 | 1.000237 | 1.000237 | 1.000111
23 | OffsetFRD | 0.988859 | 1.00898 | 0.9961404 | 0.99593 | 1.016202 | 0.9958434 | 0.9961404 | 1.016202 | 0.9961404 | 0.9958434 | 1.006023 | 1.006023 | 1.007009 | 1.002729 | 1.002729 | 1.001082 | 1.001082 | 1.000326
24 | OffsetARD | 0.9972929 | 1.002324 | 0.9988487 | 0.9989387 | 1.004278 | 0.9989757 | 0.9988487 | 1.004278 | 0.9988487 | 0.9989757 | 1.001627 | 1.001627 | 1.001859 | 1.000701 | 1.000701 | 1.000238 | 1.000238 | 1.00011
25 | Gaussian Quadrature | 1.004929 | 0.9959118 | 1.001881 | 1.001859 | 0.9925539 | 1.00185 | 1.001881 | 0.9925539 | 1.001881 | 1.00185 | 0.9972022 | 0.9972022 | 0.9967721 | 0.9987619 | 0.9987619 | 0.9995418 | 0.9995418 | 0.999831
26 | Michael-CCHex | 0.9990093 | 1.000705 | 0.9997978 | 0.9996858 | 1.001215 | 0.9996398 | 0.9997978 | 1.001215 | 0.9997978 | 0.9996398 | 1.000427 | 1.000427 | 1.00052 | 1.000218 | 1.000218 | 1.000113 | 1.000113 | 1.000009
27 | Michael-SNHex | 0.9838213 | 1.013182 | 0.9941826 | 0.9940175 | 1.023869 | 0.9939496 | 0.9941826 | 1.023869 | 0.9941826 | 0.9939496 | 1.008909 | 1.008909 | 1.010333 | 1.004 | 1.004 | 1.001546 | 1.001546 | 1.000504