## Gamma2F-HW45
| 0 | 1 | 2 | 3 | 4 | 5 | 6 | 7 | 8 | 9 | 10 | 11 | 12 | 13 | 14 | 15 | 16 | 17 | 18
0 | HKL | [2, 2, 0] | [2, 0, 0] | [2, 1, 1] | [4, 0, 0] | [3, 2, 1] | [1, 1, 0] | [2, 2, 2] | [3, 1, 0] | 1Pair-A | 1Pair-B | 2Pairs-A | 2Pairs-B | 3Pairs-A | 3Pairs-B | 3Pairs-C | 4Pairs | 5A4F | MaxUnique
1 | Spiral5 | 1.000034 | 0.9998646 | 1.000034 | 0.9998646 | 1.000034 | 1.000034 | 1.00009 | 0.9999256 | 1.000034 | 1.000034 | 0.9999492 | 0.9999492 | 0.9999413 | 0.9999774 | 0.9999774 | 0.9999915 | 0.9999915 | 0.999997
2 | RotRing OmegaMax-90 | 1.000612 | 0.9975515 | 1.000612 | 0.9975515 | 1.000612 | 1.000612 | 1.001632 | 0.9986533 | 1.000612 | 1.000612 | 0.9990818 | 0.9990818 | 0.998939 | 0.9995919 | 0.9995919 | 0.999847 | 0.999847 | 0.9999456
3 | Equal Angle | 1.001948 | 0.9922062 | 1.001948 | 0.9922062 | 1.001948 | 1.001948 | 1.005196 | 0.9957134 | 1.001948 | 1.001948 | 0.9970773 | 0.9970773 | 0.9966227 | 0.998701 | 0.998701 | 0.9995129 | 0.9995129 | 0.9998268
4 | Tilt Rotate | 1.006536 | 0.9738545 | 1.006536 | 0.9738545 | 1.006536 | 1.006536 | 1.01743 | 0.98562 | 1.006536 | 1.006536 | 0.9901954 | 0.9901954 | 0.9886703 | 0.9956424 | 0.9956424 | 0.9983659 | 0.9983659 | 0.999419
5 | CLR | 1.000203 | 0.9991867 | 1.000203 | 0.9991867 | 1.000203 | 1.000203 | 1.000542 | 0.9995527 | 1.000203 | 1.000203 | 0.999695 | 0.999695 | 0.9996476 | 0.9998645 | 0.9998645 | 0.9999492 | 0.9999492 | 0.9999819
6 | Rizzie Hex | 1.000016 | 0.9999349 | 1.000016 | 0.9999349 | 1.000016 | 1.000016 | 1.000043 | 0.9999642 | 1.000016 | 1.000016 | 0.9999756 | 0.9999756 | 0.9999718 | 0.9999891 | 0.9999891 | 0.9999959 | 0.9999959 | 0.9999986
7 | Thomas Hex | 1.000359 | 0.998562 | 1.000359 | 0.998562 | 1.000359 | 1.000359 | 1.000959 | 0.9992091 | 1.000359 | 1.000359 | 0.9994608 | 0.9994608 | 0.9993769 | 0.9997603 | 0.9997603 | 0.9999101 | 0.9999101 | 0.999968
8 | Tilt Rotate_Partial | 1.006634 | 0.9734653 | 1.006634 | 0.9734653 | 1.006634 | 1.006634 | 1.01769 | 0.9854059 | 1.006634 | 1.006634 | 0.9900495 | 0.9900495 | 0.9885016 | 0.9955776 | 0.9955776 | 0.9983416 | 0.9983416 | 0.9994104
9 | RotRing OmegaMax-60 | 1.000577 | 0.9976918 | 1.000577 | 0.9976918 | 1.000577 | 1.000577 | 1.001539 | 0.9987305 | 1.000577 | 1.000577 | 0.9991344 | 0.9991344 | 0.9989998 | 0.9996153 | 0.9996153 | 0.9998557 | 0.9998557 | 0.9999487
10 | Equal Angle_Partial | 1.001991 | 0.9920373 | 1.001991 | 0.9920373 | 1.001991 | 1.001991 | 1.005308 | 0.9956205 | 1.001991 | 1.001991 | 0.997014 | 0.997014 | 0.9965495 | 0.9986729 | 0.9986729 | 0.9995023365 | 0.9995023365 | 0.9998231
11 | Rizzie Hex_Partial | 0.9986953 | 1.005219 | 0.9986953 | 1.005219 | 0.9986953 | 0.9986953 | 0.9965209 | 1.00287 | 0.9986953 | 0.9986953 | 1.001957 | 1.001957 | 1.002261 | 1.00087 | 1.00087 | 1.000326 | 1.000326 | 1.000116
12 | ND Single | 1.0114611 | 0.95415576 | 1.0114611 | 0.95415576 | 1.0114611 | 1.0114611 | 1.0305628 | 0.97478567 | 1.0114611 | 1.0114611 | 0.98280843 | 0.98280843 | 0.9801342 | 0.99235932 | 0.99235932 | 0.997134765 | 0.997134765 | 0.998981255
13 | RD Single | 1.004298 | 0.98280786 | 1.004298 | 0.98280786 | 1.004298 | 1.004298 | 1.0114614 | 0.99054432 | 1.004298 | 1.004298 | 0.99355293 | 0.99355293 | 0.99255006 | 0.99713462 | 0.99713462 | 0.998925465 | 0.998925465 | 0.99961793
14 | TD Single | 1.0042979 | 0.98280841 | 1.0042979 | 0.98280841 | 1.0042979 | 1.0042979 | 1.0114611 | 0.99054463 | 1.0042979 | 1.0042979 | 0.993553155 | 0.993553155 | 0.9925503 | 0.9971347 | 0.9971347 | 0.9989255275 | 0.9989255275 | 0.999618
15 | Morris Single | 0.99668711 | 1.0132515 | 0.99668711 | 1.0132515 | 0.99668711 | 0.99668711 | 0.99116564 | 1.0072883 | 0.99668711 | 0.99668711 | 1.004969305 | 1.004969305 | 1.005742 | 1.002209 | 1.002209 | 1.000828 | 1.000828 | 1.000294
16 | Ring Perpendicular to ND | 1.004298 | 0.9828084 | 1.004298 | 0.9828084 | 1.004298 | 1.004298 | 1.011461 | 0.9905446 | 1.004298 | 1.004298 | 0.9935531 | 0.9935531 | 0.9925503 | 0.9971347 | 0.9971347 | 0.9989255 | 0.9989255 | 0.999618
17 | Ring Perpendicular to RD | 1.001942 | 0.9922334 | 1.001942 | 0.9922334 | 1.001942 | 1.001942 | 1.005178 | 0.9957284 | 1.001942 | 1.001942 | 0.9970875 | 0.9970875 | 0.9966345 | 0.9987056 | 0.9987056 | 0.9995145925 | 0.9995145925 | 0.9998274
18 | Ring Perpendicular to TD | 1.001942 | 0.9922336 | 1.001942 | 0.9922336 | 1.001942 | 1.001942 | 1.005178 | 0.9957285 | 1.001942 | 1.001942 | 0.9970876 | 0.9970876 | 0.9966346 | 0.9987056 | 0.9987056 | 0.9995146 | 0.9995146 | 0.9998274
19 | OffsetFTD | 0.9984981 | 1.006007 | 0.9984981 | 1.006007 | 0.9984981 | 0.9984981 | 0.995995 | 1.003304 | 0.9984981 | 0.9984981 | 1.002253 | 1.002253 | 1.002603 | 1.001001 | 1.001001 | 1.000375 | 1.000375 | 1.000134
20 | OffsetATD | 0.9996122 | 1.001551 | 0.9996122 | 1.001551 | 0.9996122 | 0.9996122 | 0.998966 | 1.000853 | 0.9996122 | 0.9996122 | 1.000582 | 1.000582 | 1.000672 | 1.000259 | 1.000259 | 1.000097 | 1.000097 | 1.000034
21 | OffsetF45 | 0.9984981 | 1.006008 | 0.9984981 | 1.006008 | 0.9984981 | 0.9984981 | 0.9959948 | 1.003304 | 0.9984981 | 0.9984981 | 1.002253 | 1.002253 | 1.002603 | 1.001001 | 1.001001 | 1.000375 | 1.000375 | 1.000134
22 | OffsetA45 | 0.9996122 | 1.001551 | 0.9996122 | 1.001551 | 0.9996122 | 0.9996122 | 0.9989659 | 1.000853 | 0.9996122 | 0.9996122 | 1.000582 | 1.000582 | 1.000672 | 1.000259 | 1.000259 | 1.000097 | 1.000097 | 1.000034
23 | OffsetFRD | 0.998498 | 1.006008 | 0.998498 | 1.006008 | 0.998498 | 0.998498 | 0.9959947 | 1.003304 | 0.998498 | 0.998498 | 1.002253 | 1.002253 | 1.002603 | 1.001001 | 1.001001 | 1.000376 | 1.000376 | 1.000134
24 | OffsetARD | 0.9996122 | 1.001551 | 0.9996122 | 1.001551 | 0.9996122 | 0.9996122 | 0.9989659 | 1.000853 | 0.9996122 | 0.9996122 | 1.000582 | 1.000582 | 1.000672 | 1.000259 | 1.000259 | 1.000097 | 1.000097 | 1.000034
25 | Gaussian Quadrature | 1.000683 | 0.9972677 | 1.000683 | 0.9972677 | 1.000683 | 1.000683 | 1.001822 | 0.9984972 | 1.000683 | 1.000683 | 0.9989754 | 0.9989754 | 0.998816 | 0.9995446 | 0.9995446 | 0.9998292 | 0.9998292 | 0.9999393
26 | Michael-CCHex | 0.9998815 | 1.000474 | 0.9998815 | 1.000474 | 0.9998815 | 0.9998815 | 0.999684 | 1.000261 | 0.9998815 | 0.9998815 | 1.000178 | 1.000178 | 1.000205 | 1.000079 | 1.000079 | 1.00003 | 1.00003 | 1.000011
27 | Michael-SNHex | 0.9977961 | 1.008816 | 0.9977961 | 1.008816 | 0.9977961 | 0.9977961 | 0.9941229 | 1.004849 | 0.9977961 | 0.9977961 | 1.003306 | 1.003306 | 1.00382 | 1.001469 | 1.001469 | 1.000551 | 1.000551 | 1.000196