## GammaFiber2F-HW05
| 0 | 1 | 2 | 3 | 4 | 5 | 6 | 7 | 8 | 9 | 10 | 11 | 12 | 13 | 14 | 15 | 16 | 17 | 18
0 | HKL | [2, 0, 0] | [2, 2, 0] | [2, 1, 1] | [4, 0, 0] | [3, 2, 1] | [1, 1, 0] | [3, 1, 0] | [2, 2, 2] | 1Pair-A | 1Pair-B | 2Pairs-A | 2Pairs-B | 3Pairs-A | 3Pairs-B | 3Pairs-C | 4Pairs | 5A4F | MaxUnique
1 | Spiral5 | 0.9910168 | 1.005554 | 1.003397 | 0.9910168 | 0.9980268 | 1.005554 | 0.9977946 | 1.085785 | 1.005554 | 1.003397 | 0.9972067 | 0.9972067 | 0.9974027 | 0.9999893 | 0.9999893 | 1.001381 | 1.001381 | 1.013596
2 | RotRing OmegaMax-90 | 0.8513561 | 1.399724 | 1.135509 | 0.8513561 | 1.013841 | 1.399724 | 0.8590779 | 1.028224 | 1.399724 | 1.135509 | 0.9934327 | 0.9934327 | 0.9486478 | 1.128863 | 1.128863 | 1.196578 | 1.196578 | 1.047955
3 | Equal Angle | 0.7545755 | 0.9857646 | 1.031946 | 0.7545755 | 0.9754612 | 0.9857646 | 0.7606395 | 4.275769 | 0.9857646 | 1.031946 | 0.893261 | 0.893261 | 0.8490538 | 0.9240955 | 0.9240955 | 0.9395128 | 0.9395128 | 1.464026
4 | Tilt Rotate | 0.3949417 | 0.4364809 | 0.5105065 | 0.3949417 | 0.4773415 | 0.4364809 | 0.4048942 | 24.38514 | 0.4364809 | 0.5105065 | 0.4527241 | 0.4527241 | 0.4367808 | 0.4473097 | 0.4473097 | 0.4446025 | 0.4446025 | 4.434883
5 | CLR | 0.9527122 | 1.187065 | 1.075234 | 0.9527122 | 1.073824 | 1.187065 | 0.9524964 | 0.9735963 | 1.187065 | 1.075234 | 1.013973 | 1.013973 | 0.9934808 | 1.07167 | 1.07167 | 1.100519 | 1.100519 | 1.035821
6 | Rizzie Hex | 1.011458 | 0.9869058 | 0.98165 | 1.011458 | 1.006154 | 0.9869058 | 0.9943102 | 1.033447 | 0.9869058 | 0.98165 | 0.996554 | 0.996554 | 0.9958061 | 0.9933379 | 0.9933379 | 0.9917299 | 0.9917299 | 1.002321
7 | Thomas Hex | 0.980355 | 1.425479 | 1.166007 | 0.980355 | 1.165922 | 1.425479 | 0.8942869 | 1.021847 | 1.425479 | 1.166007 | 1.073181 | 1.073181 | 1.01355 | 1.190614 | 1.190614 | 1.24933 | 1.24933 | 1.108983
8 | Tilt Rotate_Partial | 0.513947 | 0.4156132 | 0.4688092 | 0.513947 | 0.4665992 | 0.4156132 | 0.3593399 | 24.80947 | 0.4156132 | 0.4688092 | 0.4913781 | 0.4913781 | 0.4473654 | 0.4661231 | 0.4661231 | 0.4534956 | 0.4534956 | 4.50563
9 | RotRing OmegaMax-60 | 0.8688943 | 1.432927 | 1.097244 | 0.8688943 | 1.029007 | 1.432927 | 0.9093899 | 0.82542 | 1.432927 | 1.097244 | 0.9830691 | 0.9830691 | 0.9585094 | 1.133022 | 1.133022 | 1.207998 | 1.207998 | 1.027147
10 | Equal Angle_Partial | 1.075416 | 0.7753982 | 0.9626365 | 1.075416 | 0.8740399 | 0.7753982 | 0.6740447 | 5.545207 | 0.7753982 | 0.9626365 | 1.019026 | 1.019026 | 0.9040323 | 0.9378168 | 0.9378168 | 0.8972122 | 0.8972122 | 1.651124
11 | Rizzie Hex_Partial | 1.762168 | 1.018632 | 0.8090042 | 1.762168 | 0.9757487 | 1.018632 | 1.017262 | 0.5698234 | 1.018632 | 0.8090042 | 1.285586 | 1.285586 | 1.196145 | 1.196602 | 1.196602 | 1.152109 | 1.152109 | 1.02544
12 | ND Single | 0.0062360679 | -0.0027921708 | 0.0080378142 | 0.0062360679 | -0.0055045518 | -0.0027921708 | -0.002063599 | 45.564748 | -0.0027921708 | 0.0080378142 | 0.00713694105 | 0.00713694105 | 0.004070094 | 0.0038272371 | 0.0038272371 | 0.002172385125 | 0.002172385125 | 7.594777
13 | RD Single | -0.0016685823 | 15.190373 | 7.5943258 | -0.0016685823 | 0.28534561 | 15.190373 | 0.0023316888 | 0.0026234374 | 15.190373 | 7.5943258 | 3.796329 | 3.796329 | 2.531663 | 7.594343 | 7.594343 | 9.493351 | 9.493351 | 3.845555
14 | TD Single | -0.0016673296 | 15.190373 | 7.5943258 | -0.0016673296 | 0.28534581 | 15.190373 | 0.0023322823 | 0.0026215904 | 15.190373 | 7.5943258 | 3.796329 | 3.796329 | 2.531664 | 7.594344 | 7.594344 | 9.493351 | 9.493351 | 3.845555
15 | Morris Single | 7.0550628 | 1.322524e-05 | 0.56171698 | 7.0550628 | 0.043519485 | 1.322524e-05 | 0.016152412 | 0.52710668 | 1.322524e-05 | 0.56171698 | 3.80838989 | 3.80838989 | 2.544311 | 2.538931 | 2.538931 | 1.904202 | 1.904202 | 1.367262
16 | Ring Perpendicular to ND | -0.001282774 | 5.527592 | 2.762767 | -0.001282774 | 2.664938 | 5.527592 | -0.0003450262 | 0.001272442 | 5.527592 | 2.762767 | 1.380742 | 1.380742 | 0.9203797 | 2.763025 | 2.763025 | 3.454167 | 3.454167 | 1.825824
17 | Ring Perpendicular to RD | 1.704099 | 2.104556 | 1.186006 | 1.704099 | 0.6452949 | 2.104556 | 0.2031072 | 5.030796 | 2.104556 | 1.186006 | 1.445053 | 1.445053 | 1.031071 | 1.664887 | 1.664887 | 1.774804 | 1.774804 | 1.81231
18 | Ring Perpendicular to TD | 1.704099 | 2.104556 | 1.186016 | 1.704099 | 0.6452844 | 2.104556 | 0.2031403 | 5.030796 | 2.104556 | 1.186016 | 1.445058 | 1.445058 | 1.031085 | 1.66489 | 1.66489 | 1.774807 | 1.774807 | 1.812315
19 | OffsetFTD | 0.4647339 | 1.093683 | 0.5060459 | 0.4647339 | 0.9511642 | 1.093683 | 1.844118 | 0.0008663789 | 1.093683 | 0.5060459 | 0.4853899 | 0.4853899 | 0.9382994 | 0.6881543 | 0.6881543 | 0.7895365 | 0.7895365 | 0.8101019
20 | OffsetATD | 1.978025 | 0.3818635 | 1.292267 | 1.978025 | 0.7842549 | 0.3818635 | 0.8117844 | 0.4346538 | 0.3818635 | 1.292267 | 1.635146 | 1.635146 | 1.360692 | 1.217385 | 1.217385 | 1.008505 | 1.008505 | 0.9471414
21 | OffsetF45 | 0.2731973 | 1.83906 | 0.5352861 | 0.2731973 | 1.076091 | 1.83906 | 1.28045 | 0.00100588 | 1.83906 | 0.5352861 | 0.4042417 | 0.4042417 | 0.6963113 | 0.8825146 | 0.8825146 | 1.121651 | 1.121651 | 0.8341819
22 | OffsetA45 | 1.598589 | 0.9996286 | 1.255746 | 1.598589 | 1.063615 | 0.9996286 | 0.6971098 | 0.4158318 | 0.9996286 | 1.255746 | 1.427167 | 1.427167 | 1.183815 | 1.284655 | 1.284655 | 1.213398 | 1.213398 | 1.005087
23 | OffsetFRD | 0.4648239 | 1.093566 | 0.5060286 | 0.4648239 | 0.9511329 | 1.093566 | 1.844139 | 0.0008663008 | 1.093566 | 0.5060286 | 0.4854262 | 0.4854262 | 0.9383305 | 0.6881396 | 0.6881396 | 0.7894963 | 0.7894963 | 0.8100929
24 | OffsetARD | 1.978037 | 0.3818789 | 1.292254 | 1.978037 | 0.7842686 | 0.3818789 | 0.8118249 | 0.434636 | 0.3818789 | 1.292254 | 1.635145 | 1.635145 | 1.360705 | 1.21739 | 1.21739 | 1.008512 | 1.008512 | 0.9471499
25 | Gaussian Quadrature | 0.006186229 | 1.234553 | 0.2736592 | 0.006186229 | 0.6492045 | 1.234553 | 1.684811 | 5.329778 | 1.234553 | 0.2736592 | 0.1399227 | 0.1399227 | 0.6548855 | 0.5047996 | 0.5047996 | 0.687238 | 0.687238 | 1.529699
26 | Michael-CCHex | 3.73398 | 1.053262 | 0.2782912 | 3.73398 | 1.31187 | 1.053262 | 0.04332866 | 0.7292497 | 1.053262 | 0.2782912 | 2.006136 | 2.006136 | 1.351867 | 1.688511 | 1.688511 | 1.529699 | 1.529699 | 1.191664
27 | Michael-SNHex | 6.836824 | 1.913096 | 0.1616985 | 6.836824 | 0.4012801 | 1.913096 | 0.07263423 | 0.004628171 | 1.913096 | 0.1616985 | 3.499261 | 3.499261 | 2.357052 | 2.970539 | 2.970539 | 2.706178 | 2.706178 | 1.565027