## GammaFiber2F-HW10
| 0 | 1 | 2 | 3 | 4 | 5 | 6 | 7 | 8 | 9 | 10 | 11 | 12 | 13 | 14 | 15 | 16 | 17 | 18
0 | HKL | [2, 2, 0] | [2, 0, 0] | [2, 1, 1] | [4, 0, 0] | [3, 2, 1] | [1, 1, 0] | [2, 2, 2] | [3, 1, 0] | 1Pair-A | 1Pair-B | 2Pairs-A | 2Pairs-B | 3Pairs-A | 3Pairs-B | 3Pairs-C | 4Pairs | 5A4F | MaxUnique
1 | Spiral5 | 0.9990303 | 0.9957584 | 1.000995 | 0.9957584 | 0.9990377 | 0.9990303 | 1.023895 | 0.9968557 | 0.9990303 | 1.000995 | 0.9983766 | 0.9983766 | 0.9978696 | 0.9985945 | 0.9985945 | 0.9987035 | 0.9987035 | 1.002595
2 | RotRing OmegaMax-90 | 1.172501 | 0.8460905 | 1.041661 | 0.8460905 | 1.035089 | 1.172501 | 1.021081 | 0.8937789 | 1.172501 | 1.041661 | 0.9438759 | 0.9438759 | 0.9271769 | 1.020084 | 1.020084 | 1.058188 | 1.058188 | 1.0017
3 | Equal Angle | 0.9203229 | 0.7524629 | 1.075771 | 0.7524629 | 1.000879 | 0.9203229 | 2.090719 | 0.7813192 | 0.9203229 | 1.075771 | 0.914117 | 0.914117 | 0.869851 | 0.9161856 | 0.9161856 | 0.9172199 | 0.9172199 | 1.103579
4 | Tilt Rotate | 0.4508153 | 0.3948351 | 0.9499088 | 0.3948351 | 0.6890111 | 0.4508153 | 6.67407 | 0.4104464 | 0.4508153 | 0.9499088 | 0.6723719 | 0.6723719 | 0.5850634 | 0.5985197 | 0.5985197 | 0.5615936 | 0.5615936 | 1.594848
5 | CLR | 1.072303 | 0.952614 | 1.017316 | 0.952614 | 1.02267 | 1.072303 | 0.9740699 | 0.959579 | 1.072303 | 1.017316 | 0.9849652 | 0.9849652 | 0.9765031 | 1.014078 | 1.014078 | 1.028634 | 1.028634 | 0.9997587
6 | Rizzie Hex | 0.9977884 | 0.9988754 | 0.9966754 | 0.9988754 | 1.000763 | 0.9977884 | 1.00839 | 0.9971082 | 0.9977884 | 0.9966754 | 0.9977754 | 0.9977754 | 0.997553 | 0.9977797 | 0.9977797 | 0.9977819 | 0.9977819 | 0.9999333
7 | Thomas Hex | 1.140422 | 0.9223476 | 1.032109 | 0.9223476 | 1.039754 | 1.140422 | 0.9609463 | 0.92401 | 1.140422 | 1.032109 | 0.9772283 | 0.9772283 | 0.9594889 | 1.031626 | 1.031626 | 1.058825 | 1.058825 | 1.003265
8 | Tilt Rotate_Partial | 0.4323767 | 0.4400913 | 0.9416591 | 0.4400913 | 0.6789094 | 0.4323767 | 6.803168 | 0.3931494 | 0.4323767 | 0.9416591 | 0.6908752 | 0.6908752 | 0.5916333 | 0.604709 | 0.604709 | 0.561626 | 0.561626 | 1.614892
9 | RotRing OmegaMax-60 | 1.207245 | 0.8421566 | 1.018016 | 0.8421566 | 1.042136 | 1.207245 | 0.9364287 | 0.9052118 | 1.207245 | 1.018016 | 0.9300863 | 0.9300863 | 0.9217948 | 1.022473 | 1.022473 | 1.068666 | 1.068666 | 0.9918658
10 | Equal Angle_Partial | 0.7922177 | 0.9190329 | 1.066032 | 0.9190329 | 0.9536872 | 0.7922177 | 2.456212 | 0.7710169 | 0.7922177 | 1.066032 | 0.9925322 | 0.9925322 | 0.9186938 | 0.9257607 | 0.9257607 | 0.892375 | 0.892375 | 1.1597
11 | Rizzie Hex_Partial | 1.000007 | 1.423778 | 0.8928345 | 1.423778 | 0.9419979 | 1.000007 | 0.6783811 | 1.119458 | 1.000007 | 0.8928345 | 1.158306 | 1.158306 | 1.145357 | 1.10554 | 1.10554 | 1.079157 | 1.079157 | 1.009409
12 | ND Single | 0.0074812555 | -0.0032556798 | 0.8252917 | -0.0032556798 | 0.37216738 | 0.0074812555 | 11.477873 | -0.0031168569 | 0.0074812555 | 0.8252917 | 0.4110180101 | 0.4110180101 | 0.2729731 | 0.2765058 | 0.2765058 | 0.2092496328 | 0.2092496328 | 2.11274
13 | RD Single | 3.8407308 | 0.0023258445 | 1.9286373 | 0.0023258445 | 1.147335 | 3.8407308 | 0.41640821 | 0.072115915 | 3.8407308 | 1.9286373 | 0.9654816 | 0.9654816 | 0.667693 | 1.923898 | 1.923898 | 2.403106 | 2.403106 | 1.234592
14 | TD Single | 3.8407307 | 0.0023260701 | 1.9286369 | 0.0023260701 | 1.1473342 | 3.8407307 | 0.41634301 | 0.072123795 | 3.8407307 | 1.9286369 | 0.9654815 | 0.9654815 | 0.6676956 | 1.923898 | 1.923898 | 2.403106 | 2.403106 | 1.234582
15 | Morris Single | 0.035946928 | 3.2367415 | 1.2715441 | 3.2367415 | 0.71060512 | 0.035946928 | 1.3469663 | 0.87231564 | 0.035946928 | 1.2715441 | 2.2541428 | 2.2541428 | 1.793534 | 1.514744176 | 1.514744176 | 1.145044864 | 1.145044864 | 1.245686598
16 | Ring Perpendicular to ND | 2.730183 | 0.001327897 | 1.376011 | 0.001327897 | 1.498053 | 2.730183 | 0.2986968 | 0.1134274 | 2.730183 | 1.376011 | 0.6886694 | 0.6886694 | 0.4969221 | 1.369174 | 1.369174 | 1.709426 | 1.709426 | 1.00295
17 | Ring Perpendicular to RD | 1.084984 | 0.8879262 | 1.095195 | 0.8879262 | 0.9339209 | 1.084984 | 2.247103 | 0.6611776 | 1.084984 | 1.095195 | 0.9915605 | 0.9915605 | 0.8814329 | 1.022702 | 1.022702 | 1.038272 | 1.038272 | 1.151718
18 | Ring Perpendicular to TD | 1.084969 | 0.88793 | 1.095201 | 0.88793 | 0.9339138 | 1.084969 | 2.247104 | 0.6611945 | 1.084969 | 1.095201 | 0.9915654 | 0.9915654 | 0.8814418 | 1.0227 | 1.0227 | 1.038267 | 1.038267 | 1.151719
19 | OffsetFTD | 1.510802 | 0.8324508 | 0.6681955 | 0.8324508 | 0.9660036 | 1.510802 | 0.08169635 | 1.25251 | 1.510802 | 0.6681955 | 0.7503231 | 0.7503231 | 0.9177188 | 1.003816 | 1.003816 | 1.130563 | 1.130563 | 0.8852765
20 | OffsetATD | 0.728004 | 1.460434 | 1.13566 | 1.460434 | 0.9846423 | 0.728004 | 1.066158 | 0.9687058 | 0.728004 | 1.13566 | 1.298047 | 1.298047 | 1.188267 | 1.108033 | 1.108033 | 1.013025 | 1.013025 | 1.057267
21 | OffsetF45 | 1.532258 | 0.8486547 | 0.6693658 | 0.8486547 | 0.9583044 | 1.532258 | 0.08048524 | 1.230368 | 1.532258 | 0.6693658 | 0.7590102 | 0.7590102 | 0.9161295 | 1.016759 | 1.016759 | 1.145634 | 1.145634 | 0.8865727
22 | OffsetA45 | 0.7371037 | 1.430692 | 1.136856 | 1.430692 | 0.992982 | 0.7371037 | 1.069991 | 0.9647199 | 0.7371037 | 1.136856 | 1.283774 | 1.283774 | 1.177422 | 1.10155 | 1.10155 | 1.010439 | 1.010439 | 1.055391
23 | OffsetFRD | 1.510762 | 0.8325178 | 0.668191 | 0.8325178 | 0.9659876 | 1.510762 | 0.0816935 | 1.252533 | 1.510762 | 0.668191 | 0.7503544 | 0.7503544 | 0.9177471 | 1.003824 | 1.003824 | 1.130558 | 1.130558 | 0.8852808
24 | OffsetARD | 0.7280125 | 1.460439 | 1.135656 | 1.460439 | 0.9846418 | 0.7280125 | 1.066135 | 0.9687163 | 0.7280125 | 1.135656 | 1.298048 | 1.298048 | 1.188271 | 1.108036 | 1.108036 | 1.01303 | 1.01303 | 1.057267
25 | Gaussian Quadrature | 1.088685 | 0.3193059 | 0.8718068 | 0.3193059 | 0.9104764 | 1.088685 | 1.696417 | 1.041922 | 1.088685 | 0.8718068 | 0.5955563 | 0.5955563 | 0.7443449 | 0.7599327 | 0.7599327 | 0.8421209 | 0.8421209 | 0.9881023
26 | Michael-CCHex | 1.167852 | 1.398308 | 0.9601849 | 1.398308 | 1.11071 | 1.167852 | 0.6481851 | 0.6742249 | 1.167852 | 0.9601849 | 1.179247 | 1.179247 | 1.010906 | 1.175449 | 1.175449 | 1.173549 | 1.173549 | 0.9932442
27 | Michael-SNHex | 1.175935 | 1.953553 | 0.8178965 | 1.953553 | 0.9037313 | 1.175935 | 0.2400564 | 0.8892128 | 1.175935 | 0.8178965 | 1.385725 | 1.385725 | 1.220221 | 1.315795 | 1.315795 | 1.28083 | 1.28083 | 0.9967308