## GammaFiber2F-HW15
| 0 | 1 | 2 | 3 | 4 | 5 | 6 | 7 | 8 | 9 | 10 | 11 | 12 | 13 | 14 | 15 | 16 | 17 | 18
0 | HKL | [2, 2, 2] | [3, 1, 0] | [1, 1, 0] | [3, 2, 1] | [4, 0, 0] | [2, 1, 1] | [2, 2, 0] | [2, 0, 0] | 1Pair-A | 1Pair-B | 2Pairs-A | 2Pairs-B | 3Pairs-A | 3Pairs-B | 3Pairs-C | 4Pairs | 5A4F | MaxUnique
1 | Spiral5 | 1.010418 | 0.9969501 | 0.9986012 | 1.000666 | 0.9964665 | 1.001831 | 0.9986012 | 0.9964665 | 0.9986012 | 1.001831 | 0.9991488 | 0.9991488 | 0.9984159 | 0.9989663 | 0.9989663 | 0.998875 | 0.998875 | 1.000822
2 | RotRing OmegaMax-90 | 1.031057 | 0.9303018 | 1.080091 | 1.031131 | 0.8722435 | 1.017365 | 1.080091 | 0.8722435 | 1.080091 | 1.017365 | 0.9448045 | 0.9448045 | 0.9399703 | 0.9899 | 0.9899 | 1.012448 | 1.012448 | 0.9936983
3 | Equal Angle | 1.522128 | 0.8160271 | 0.9398208 | 1.053893 | 0.7703684 | 1.110175 | 0.9398208 | 0.7703684 | 0.9398208 | 1.110175 | 0.9402717 | 0.9402717 | 0.8988568 | 0.9401214 | 0.9401214 | 0.9400462 | 0.9400462 | 1.035402
4 | Tilt Rotate | 3.301069 | 0.4392848 | 0.5746662 | 1.086122 | 0.4065899 | 1.349754 | 0.5746662 | 0.4065899 | 0.5746662 | 1.349754 | 0.8781718 | 0.8781718 | 0.7318761 | 0.7770033 | 0.7770033 | 0.726419 | 0.726419 | 1.192914
5 | CLR | 0.9973847 | 0.9747135 | 1.035496 | 1.012342 | 0.9571223 | 1.004521 | 1.035496 | 0.9571223 | 1.035496 | 1.004521 | 0.9808216 | 0.9808216 | 0.9787856 | 0.9990464 | 0.9990464 | 1.008159 | 1.008159 | 0.9969299
6 | Rizzie Hex | 1.003281 | 0.9984579 | 1.000459 | 1.000533 | 0.997623 | 1.000187 | 1.000459 | 0.997623 | 1.000459 | 1.000187 | 0.998905 | 0.998905 | 0.998756 | 0.999423 | 0.999423 | 0.999682 | 0.999682 | 1.00009
7 | Thomas Hex | 0.9947849 | 0.9544368 | 1.065904 | 1.021633 | 0.9258221 | 1.007467 | 1.065904 | 0.9258221 | 1.065904 | 1.007467 | 0.9666443 | 0.9666443 | 0.9625752 | 0.999731 | 0.999731 | 1.016274 | 1.016274 | 0.995008
8 | Tilt Rotate_Partial | 3.355686 | 0.4298878 | 0.5598412 | 1.084982 | 0.4191829 | 1.355015 | 0.5598412 | 0.4191829 | 0.5598412 | 1.355015 | 0.8870991 | 0.8870991 | 0.7346953 | 0.7780131 | 0.7780131 | 0.7234701 | 0.7234701 | 1.200766
9 | RotRing OmegaMax-60 | 0.9950273 | 0.9330147 | 1.105596 | 1.032029 | 0.8685544 | 1.00523 | 1.105596 | 0.8685544 | 1.105596 | 1.00523 | 0.936892 | 0.936892 | 0.9355996 | 0.9931268 | 0.9931268 | 1.021244 | 1.021244 | 0.9899086
10 | Equal Angle_Partial | 1.670365 | 0.8163697 | 0.8555763 | 1.039194 | 0.8484799 | 1.126719 | 0.8555763 | 0.8484799 | 0.8555763 | 1.126719 | 0.9875993 | 0.9875993 | 0.9305228 | 0.9435916 | 0.9435916 | 0.9215878 | 0.9215878 | 1.059451
11 | Rizzie Hex_Partial | 0.7923763 | 1.123454 | 0.9844259 | 0.9437641 | 1.262395 | 0.9250735 | 0.9844259 | 1.262395 | 0.9844259 | 0.9250735 | 1.093734 | 1.093734 | 1.103641 | 1.057298 | 1.057298 | 1.03908 | 1.03908 | 1.005248
12 | ND Single | 5.1660044 | 0.029885257 | 0.21380688 | 1.1262586 | 0.0017993232 | 1.6025524 | 0.21380688 | 0.0017993232 | 0.21380688 | 1.6025524 | 0.8021758616 | 0.8021758616 | 0.5447457 | 0.6060529 | 0.6060529 | 0.5079913708 | 0.5079913708 | 1.356718
13 | RD Single | 0.90819851 | 0.43230995 | 1.9322331 | 1.2371812 | 0.082800251 | 1.124226 | 1.9322331 | 0.082800251 | 1.9322331 | 1.124226 | 0.6035131255 | 0.6035131255 | 0.5464454 | 1.04642 | 1.04642 | 1.267873 | 1.267873 | 0.9528248
14 | TD Single | 0.90814186 | 0.43232854 | 1.9322331 | 1.2371767 | 0.08280964 | 1.1242207 | 1.9322331 | 0.08280964 | 1.9322331 | 1.1242207 | 0.60351517 | 0.60351517 | 0.54645296 | 1.046421 | 1.046421 | 1.267874135 | 1.267874135 | 0.9528184
15 | Morris Single | 1.1055703 | 1.2800924 | 0.31268751 | 0.83709811 | 2.0281538 | 1.0903891 | 0.31268751 | 2.0281538 | 0.31268751 | 1.0903891 | 1.55927145 | 1.55927145 | 1.466212 | 1.14374347 | 1.14374347 | 0.93597948 | 0.93597948 | 1.108999
16 | Ring Perpendicular to ND | 0.8655543 | 0.4535634 | 1.831693 | 1.267168 | 0.07954126 | 1.078386 | 1.831693 | 0.07954126 | 1.831693 | 1.078386 | 0.5789636 | 0.5789636 | 0.5371635 | 0.99654 | 0.99654 | 1.205328 | 1.205328 | 0.9293176
17 | Ring Perpendicular to RD | 1.537342 | 0.8055584 | 0.9594421 | 1.047488 | 0.7787014 | 1.114595 | 0.9594421 | 0.7787014 | 0.9594421 | 1.114595 | 0.9466483 | 0.9466483 | 0.8996184 | 0.9509129 | 0.9509129 | 0.9530452 | 0.9530452 | 1.040521
18 | Ring Perpendicular to TD | 1.537341 | 0.8055669 | 0.9594304 | 1.047484 | 0.7787119 | 1.114596 | 0.9594304 | 0.7787119 | 0.9594304 | 1.114596 | 0.9466538 | 0.9466538 | 0.8996248237 | 0.9509126 | 0.9509126 | 0.9530421 | 0.9530421 | 1.040522
19 | OffsetFTD | 0.3916032 | 1.151409 | 1.306472 | 0.9547366 | 1.015944 | 0.8045725 | 1.306472 | 1.015944 | 1.306472 | 0.8045725 | 0.9102584 | 0.9102584 | 0.9906419 | 1.04233 | 1.04233 | 1.108365 | 1.108365 | 0.9374563
20 | OffsetATD | 1.103211 | 1.026328 | 0.8282661 | 0.9801893 | 1.220618 | 1.04545 | 0.8282661 | 1.220618 | 0.8282661 | 1.04545 | 1.133034 | 1.133034 | 1.097465 | 1.031445 | 1.031445 | 0.9806501 | 0.9806501 | 1.03401
21 | OffsetF45 | 0.39159 | 1.151267 | 1.30656 | 0.9545422 | 1.016719 | 0.8043993 | 1.30656 | 1.016719 | 1.30656 | 0.8043993 | 0.9105593 | 0.9105593 | 0.990795 | 1.04256 | 1.04256 | 1.10856 | 1.10856 | 0.9375129
22 | OffsetA45 | 1.103164 | 1.026464 | 0.8282461 | 0.9803016 | 1.220093 | 1.045603 | 0.8282461 | 1.220093 | 0.8282461 | 1.045603 | 1.132848 | 1.132848 | 1.097386 | 1.031314 | 1.031314 | 0.9805469 | 0.9805469 | 1.033978
23 | OffsetFRD | 0.3915946 | 1.151429 | 1.306449 | 0.9547263 | 1.01599 | 0.8045678 | 1.306449 | 1.01599 | 1.306449 | 0.8045678 | 0.910279 | 0.910279 | 0.9906625 | 1.042336 | 1.042336 | 1.108364 | 1.108364 | 0.9374596
24 | OffsetARD | 1.103197 | 1.026333 | 0.8282694 | 0.9801875 | 1.220624 | 1.045446 | 0.8282694 | 1.220624 | 0.8282694 | 1.045446 | 1.133035 | 1.133035 | 1.097468 | 1.031447 | 1.031447 | 0.9806523 | 0.9806523 | 1.03401
25 | Gaussian Quadrature | 1.138378 | 0.9738717 | 1.033029 | 1.004864 | 0.690465 | 1.00896 | 1.033029 | 0.690465 | 1.033029 | 1.00896 | 0.8497123 | 0.8497123 | 0.8910988 | 0.9108179 | 0.9108179 | 0.9413707 | 0.9413707 | 0.9749279
26 | Michael-CCHex | 0.8020829 | 0.9602748 | 1.111272 | 1.027228 | 1.018086 | 0.9914527 | 1.111272 | 1.018086 | 1.111272 | 0.9914527 | 1.004769 | 1.004769 | 0.9899377 | 1.04027 | 1.04027 | 1.05802 | 1.05802 | 0.9850659
27 | Michael-SNHex | 0.5003771 | 1.17502 | 1.045349 | 0.9289999 | 1.349484 | 0.891971 | 1.045349 | 1.349484 | 1.045349 | 0.891971 | 1.120728 | 1.120728 | 1.138825 | 1.095602 | 1.095602 | 1.083038 | 1.083038 | 0.9818669