## GammaFiber2F-HW20
| 0 | 1 | 2 | 3 | 4 | 5 | 6 | 7 | 8 | 9 | 10 | 11 | 12 | 13 | 14 | 15 | 16 | 17 | 18
0 | HKL | [2, 2, 2] | [3, 1, 0] | [1, 1, 0] | [3, 2, 1] | [4, 0, 0] | [2, 1, 1] | [2, 2, 0] | [2, 0, 0] | 1Pair-A | 1Pair-B | 2Pairs-A | 2Pairs-B | 3Pairs-A | 3Pairs-B | 3Pairs-C | 4Pairs | 5A4F | MaxUnique
1 | Spiral5 | 1.00516 | 0.9976692 | 0.9994774 | 1.000889 | 0.9968968 | 1.001487 | 0.9994774 | 0.9968968 | 0.9994774 | 1.001487 | 0.9991919 | 0.9991919 | 0.9986843 | 0.9992871 | 0.9992871 | 0.9993346 | 0.9993346 | 1.000263
2 | RotRing OmegaMax-90 | 1.032544 | 0.954852 | 1.040387 | 1.021152 | 0.91123 | 1.013486 | 1.040387 | 0.91123 | 1.040387 | 1.013486 | 0.9623578 | 0.9623578 | 0.9598559 | 0.9883677 | 0.9883677 | 1.001373 | 1.001373 | 0.9956084
3 | Equal Angle | 1.273332 | 0.8644192 | 0.9845379 | 1.054094 | 0.8077704 | 1.083275 | 0.9845379 | 0.8077704 | 0.9845379 | 1.083275 | 0.9455227 | 0.9455227 | 0.9184882 | 0.9585278 | 0.9585278 | 0.9650303 | 0.9650303 | 1.011238
4 | Tilt Rotate | 2.092698 | 0.55597 | 0.8255776 | 1.16241 | 0.4484035 | 1.304538 | 0.8255776 | 0.4484035 | 0.8255776 | 1.304538 | 0.8764709 | 0.8764709 | 0.7696373 | 0.8595065 | 0.8595065 | 0.8510242 | 0.8510242 | 1.064933
5 | CLR | 1.006355 | 0.9846 | 1.017428 | 1.007403 | 0.9690784 | 1.003338 | 1.017428 | 0.9690784 | 1.017428 | 1.003338 | 0.9862082 | 0.9862082 | 0.9856722 | 0.9966148 | 0.9966148 | 1.001818 | 1.001818 | 0.9980336
6 | Rizzie Hex | 1.001739 | 0.9988549 | 1.000423 | 1.000477 | 0.9981249 | 1.000491 | 1.000423 | 0.9981249 | 1.000423 | 1.000491 | 0.9993078 | 0.9993078 | 0.9991569 | 0.9996795 | 0.9996795 | 0.9998653 | 0.9998653 | 1.000018
7 | Thomas Hex | 1.010735 | 0.9726592 | 1.031677 | 1.013081 | 0.9455177 | 1.005584 | 1.031677 | 0.9455177 | 1.031677 | 1.005584 | 0.975551 | 0.975551 | 0.9745871 | 0.9942597 | 0.9942597 | 1.003614 | 1.003614 | 0.9965423
8 | Tilt Rotate_Partial | 2.117429 | 0.5493021 | 0.8177315 | 1.164004 | 0.4474643 | 1.310087 | 0.8177315 | 0.4474643 | 0.8177315 | 1.310087 | 0.8787756 | 0.8787756 | 0.7689511 | 0.8584276 | 0.8584276 | 0.8482535 | 0.8482535 | 1.06767
9 | RotRing OmegaMax-60 | 1.016249 | 0.9567731 | 1.052129 | 1.020777 | 0.9098255 | 1.007979 | 1.052129 | 0.9098255 | 1.052129 | 1.007979 | 0.9589025 | 0.9589025 | 0.9581927 | 0.989978 | 0.989978 | 1.005516 | 1.005516 | 0.9939555
10 | Equal Angle_Partial | 1.333885 | 0.8630622 | 0.9418949 | 1.050665 | 0.8382013 | 1.096193 | 0.9418949 | 0.8382013 | 0.9418949 | 1.096193 | 0.9671971 | 0.9671971 | 0.9324855 | 0.958763 | 0.958763 | 0.954546 | 0.954546 | 1.02065
11 | Rizzie Hex_Partial | 0.8701708 | 1.091556 | 0.9761994 | 0.9583925 | 1.1687 | 0.951029 | 0.9761994 | 1.1687 | 0.9761994 | 0.951029 | 1.059864 | 1.059864 | 1.070428 | 1.031976 | 1.031976 | 1.018032 | 1.018032 | 1.002675
12 | ND Single | 2.955281 | 0.2238942 | 0.66920919 | 1.2800742 | 0.054357122 | 1.538147 | 0.66920919 | 0.054357122 | 0.66920919 | 1.538147 | 0.796252061 | 0.796252061 | 0.6054661 | 0.7539044 | 0.7539044 | 0.7327306255 | 0.7327306255 | 1.120160452
13 | RD Single | 1.1036882 | 0.67050347 | 1.4051854 | 1.1574243 | 0.33396861 | 1.0615977 | 1.4051854 | 0.33396861 | 1.4051854 | 1.0615977 | 0.697783155 | 0.697783155 | 0.6886899 | 0.9335839 | 0.9335839 | 1.051484 | 1.051484 | 0.9553946
14 | TD Single | 1.1036579 | 0.67051816 | 1.4051849 | 1.157419 | 0.33398483 | 1.0615906 | 1.4051849 | 0.33398483 | 1.4051849 | 1.0615906 | 0.697787715 | 0.697787715 | 0.6886979 | 0.9335868 | 0.9335868 | 1.051486 | 1.051486 | 0.955392565
15 | Morris Single | 0.97204921 | 1.2398743 | 0.63807341 | 0.88031033 | 1.5866994 | 0.98238278 | 0.63807341 | 1.5866994 | 0.63807341 | 0.98238278 | 1.28454109 | 1.28454109 | 1.26965216 | 1.069052 | 1.069052 | 0.96130725 | 0.96130725 | 1.049898
16 | Ring Perpendicular to ND | 1.10085 | 0.6721109 | 1.401358 | 1.158575 | 0.3333028 | 1.060236 | 1.401358 | 0.3333028 | 1.401358 | 1.060236 | 0.6967695 | 0.6967695 | 0.68855 | 0.9316322 | 0.9316322 | 1.049064 | 1.049064 | 0.9544054
17 | Ring Perpendicular to RD | 1.27279937 | 0.86449466 | 0.985686 | 1.053655 | 0.8084717 | 1.083273 | 0.985686 | 0.8084717 | 0.985686 | 1.083273 | 0.945872582 | 0.945872582 | 0.918746608 | 0.9591437 | 0.9591437 | 0.9657793 | 0.9657793 | 1.011397
18 | Ring Perpendicular to TD | 1.272797 | 0.8644998 | 0.9856802 | 1.053652 | 0.808481 | 1.083273 | 0.9856802 | 0.808481 | 0.9856802 | 1.083273 | 0.9458768 | 0.9458768 | 0.9187511 | 0.9591446 | 0.9591446 | 0.9657785 | 0.9657785 | 1.011397
19 | OffsetFTD | 0.6737285 | 1.102807 | 1.127534 | 0.9631511 | 1.080252 | 0.8953132 | 1.127534 | 1.080252 | 1.127534 | 0.8953132 | 0.9877826 | 0.9877826 | 1.026124 | 1.034366 | 1.034366 | 1.057658 | 1.057658 | 0.9737976
20 | OffsetATD | 1.047255 | 1.027867 | 0.9139735 | 0.9830818 | 1.105869 | 1.011601 | 0.9139735 | 1.105869 | 0.9139735 | 1.011601 | 1.058735 | 1.058735 | 1.048446 | 1.010481 | 1.010481 | 0.9863542 | 0.9863542 | 1.014941
21 | OffsetF45 | 0.6737238 | 1.102813 | 1.12753 | 0.9631476 | 1.080266 | 0.8953109 | 1.12753 | 1.080266 | 1.12753 | 0.8953109 | 0.9877886 | 0.9877886 | 1.02613 | 1.034369 | 1.034369 | 1.057659 | 1.057659 | 0.9737986
22 | OffsetA45 | 1.047251 | 1.027869 | 0.9139727 | 0.9830813 | 1.10587 | 1.011601 | 0.9139727 | 1.10587 | 0.9139727 | 1.011601 | 1.058735 | 1.058735 | 1.048447 | 1.010481 | 1.010481 | 0.9863541 | 0.9863541 | 1.014941
23 | OffsetFRD | 0.6737186 | 1.102821 | 1.127521 | 0.9631443 | 1.080282 | 0.8953089 | 1.127521 | 1.080282 | 1.127521 | 0.8953089 | 0.9877952 | 0.9877952 | 1.026137 | 1.03437 | 1.03437 | 1.057658 | 1.057658 | 0.9737992
24 | OffsetARD | 1.047247 | 1.027871 | 0.9139744 | 0.9830803 | 1.105874 | 1.011599 | 0.9139744 | 1.105874 | 0.9139744 | 1.011599 | 1.058736 | 1.058736 | 1.048448 | 1.010482 | 1.010482 | 0.9863554 | 0.9863554 | 1.014941
25 | Gaussian Quadrature | 1.045524 | 0.958045 | 1.026861 | 1.021811 | 0.8671869 | 1.020719 | 1.026861 | 0.8671869 | 1.026861 | 1.020719 | 0.9439529 | 0.9439529 | 0.9486503 | 0.971589 | 0.971589 | 0.985407 | 0.985407 | 0.9900245
26 | Michael-CCHex | 0.9241073 | 1.002273 | 1.048889 | 1.00272 | 0.9902035 | 0.9842387 | 1.048889 | 0.9902035 | 1.048889 | 0.9842387 | 0.9872211 | 0.9872211 | 0.9922384 | 1.007777 | 1.007777 | 1.018055 | 1.018055 | 0.9920718
27 | Michael-SNHex | 0.7202284 | 1.152292 | 0.9955413 | 0.9366731 | 1.240191 | 0.9135383 | 0.9955413 | 1.240191 | 0.9955413 | 0.9135383 | 1.076865 | 1.076865 | 1.102007 | 1.049757 | 1.049757 | 1.036203 | 1.036203 | 0.9930773