## GammaFiber2F-HW30
| 0 | 1 | 2 | 3 | 4 | 5 | 6 | 7 | 8 | 9 | 10 | 11 | 12 | 13 | 14 | 15 | 16 | 17 | 18
0 | HKL | [2, 1, 1] | [4, 0, 0] | [2, 2, 0] | [2, 0, 0] | [1, 1, 0] | [2, 2, 2] | [3, 1, 0] | [3, 2, 1] | 1Pair-A | 1Pair-B | 2Pairs-A | 2Pairs-B | 3Pairs-A | 3Pairs-B | 3Pairs-C | 4Pairs | 5A4F | MaxUnique
1 | Spiral5 | 1.000454 | 0.9985288 | 1.000214 | 0.9985288 | 1.000214 | 1.001263 | 0.999132 | 1.000384 | 1.000214 | 1.000454 | 0.9994915 | 0.9994915 | 0.9993717 | 0.9997325 | 0.9997325 | 0.999853 | 0.999853 | 0.9999961
2 | RotRing OmegaMax-90 | 1.006558 | 0.970091 | 1.009148 | 0.970091 | 1.009148 | 1.017041 | 0.9841235 | 1.007313 | 1.009148 | 1.006558 | 0.9883246 | 0.9883246 | 0.9869242 | 0.9952657 | 0.9952657 | 0.9987362 | 0.9987362 | 0.9990458
3 | Equal Angle | 1.025606 | 0.914118 | 1.014114 | 0.914118 | 1.014114 | 1.070723 | 0.9499649 | 1.022256 | 1.014114 | 1.025606 | 0.9698622 | 0.9698622 | 0.9632298 | 0.9846127 | 0.9846127 | 0.9919879 | 0.9919879 | 0.9994637
4 | Tilt Rotate | 1.090204 | 0.7207787 | 1.033536 | 0.7207787 | 1.033536 | 1.252621 | 0.8325957 | 1.073683 | 1.033536 | 1.090204 | 0.9054915 | 0.9054915 | 0.8811929 | 0.948173 | 0.948173 | 0.9695137 | 0.9695137 | 1.00057
5 | CLR | 1.002054 | 0.9898368 | 1.003426 | 0.9898368 | 1.003426 | 1.005244 | 0.9947127 | 1.002454 | 1.003426 | 1.002054 | 0.9959456 | 0.9959456 | 0.9955346 | 0.9984389 | 0.9984389 | 0.9996856 | 0.9996856 | 0.9996213
6 | Rizzie Hex | 1.000197 | 0.99925 | 1.000172 | 0.99925 | 1.000172 | 1.000533 | 0.9995799 | 1.00019 | 1.000172 | 1.000197 | 0.9997233 | 0.9997233 | 0.9996755 | 0.999873 | 0.999873 | 0.9999478 | 0.9999478 | 0.9999868
7 | Thomas Hex | 1.003612 | 0.9820019 | 1.006117 | 0.9820019 | 1.006117 | 1.009212 | 0.9906489 | 1.004342 | 1.006117 | 1.003612 | 0.9928069 | 0.9928069 | 0.9920876 | 0.9972436 | 0.9972436 | 0.999462 | 0.999462 | 0.9993223
8 | Tilt Rotate_Partial | 1.091756 | 0.7171006 | 1.033346 | 0.7171006 | 1.033346 | 1.257171 | 0.8301244 | 1.074727 | 1.033346 | 1.091756 | 0.9044283 | 0.9044283 | 0.8796603 | 0.9474008 | 0.9474008 | 0.9688871 | 0.9688871 | 1.000704
9 | RotRing OmegaMax-60 | 1.005743 | 0.9709869 | 1.009998 | 0.9709869 | 1.009998 | 1.01458 | 0.9849852 | 1.006984 | 1.009998 | 1.005743 | 0.9883649 | 0.9883649 | 0.9872384 | 0.995576 | 0.995576 | 0.9991816 | 0.9991816 | 0.9988795
10 | Equal Angle_Partial | 1.027629 | 0.9152798 | 1.009712 | 0.9152798 | 1.009712 | 1.077492 | 0.9490328646 | 1.022405 | 1.009712 | 1.027629 | 0.9714545 | 0.9714545 | 0.9639806 | 0.984207 | 0.984207 | 0.9905833 | 0.9905833 | 1.000258
11 | Rizzie Hex_Partial | 0.9841614 | 1.060401 | 0.9862768 | 1.060401 | 0.9862768 | 0.9574987 | 1.033633 | 0.9847782 | 0.9862768 | 0.9841614 | 1.022281 | 1.022281 | 1.026065 | 1.01028 | 1.01028 | 1.004279 | 1.004279 | 1.001125
12 | ND Single | 1.1590786 | 0.5123396 | 1.055856 | 0.5123396 | 1.055856 | 1.4462575 | 0.70656223 | 1.1289846 | 1.055856 | 1.1590786 | 0.8357091 | 0.8357091 | 0.7926601 | 0.9090914 | 0.9090914 | 0.94578255 | 0.94578255 | 1.001513
13 | RD Single | 1.0424227 | 0.78331176 | 1.0755494 | 0.78331176 | 1.0755494 | 1.1074698 | 0.88812263 | 1.0520806 | 1.0755494 | 1.0424227 | 0.91286723 | 0.91286723 | 0.90461903 | 0.96709462 | 0.96709462 | 0.994208315 | 0.994208315 | 0.991492815
14 | TD Single | 1.04242 | 0.78332081 | 1.0755478 | 0.78332081 | 1.0755478 | 1.1074623 | 0.88812794 | 1.0520782 | 1.0755478 | 1.04242 | 0.912870405 | 0.912870405 | 0.9046229 | 0.9670962 | 0.9670962 | 0.9942091025 | 0.9942091025 | 0.9914928
15 | Morris Single | 0.96928771 | 1.17127 | 0.93533165 | 1.17127 | 0.93533165 | 0.92439269 | 1.0864384 | 0.95938798 | 0.93533165 | 0.96928771 | 1.070278855 | 1.070278855 | 1.07566537 | 1.025296 | 1.025296 | 1.002805 | 1.002805 | 1.007685
16 | Ring Perpendicular to ND | 1.042422 | 0.7833147 | 1.075549 | 0.7833147 | 1.075549 | 1.107467 | 0.8881244 | 1.05208 | 1.075549 | 1.042422 | 0.91286826 | 0.91286826 | 0.9046203 | 0.9670951 | 0.9670951 | 0.9942086 | 0.9942086 | 0.9914928
17 | Ring Perpendicular to RD | 1.02551 | 0.9144066 | 1.014084 | 0.9144066 | 1.014084 | 1.070453 | 0.9501399 | 1.02217902 | 1.014084 | 1.02551 | 0.9699585 | 0.9699585 | 0.96335228 | 0.984667 | 0.984667 | 0.9920212 | 0.9920212 | 0.9994621
18 | Ring Perpendicular to TD | 1.02551 | 0.91441 | 1.014083 | 0.91441 | 1.014083 | 1.07045126 | 0.9501416 | 1.022178 | 1.014083 | 1.02551 | 0.9699598 | 0.9699598 | 0.9633538 | 0.9846675 | 0.9846675 | 0.9920213 | 0.9920213 | 0.9994622
19 | OffsetFTD | 0.9765903 | 1.059169 | 1.000688 | 1.059169 | 1.000688 | 0.9328942 | 1.03817 | 0.9836158 | 1.000688 | 0.9765903 | 1.01788 | 1.01788 | 1.024643 | 1.012149 | 1.012149 | 1.009284 | 1.009284 | 0.9985212
20 | OffsetATD | 0.9978967 | 1.023103 | 0.9876538 | 1.023103 | 0.9876538 | 0.9964559 | 1.010272 | 0.9949105 | 0.9876538 | 0.9978967 | 1.0105 | 1.0105 | 1.010424 | 1.002884 | 1.002884 | 0.9990768 | 0.9990768 | 1.001715
21 | OffsetF45 | 0.9765893 | 1.059174 | 1.000686 | 1.059174 | 1.000686 | 0.9328915 | 1.038173 | 0.9836147 | 1.000686 | 0.9765893 | 1.017881 | 1.017881 | 1.024645 | 1.01215 | 1.01215 | 1.009284 | 1.009284 | 0.9985213
22 | OffsetA45 | 0.9978964 | 1.023104 | 0.9876536 | 1.023104 | 0.9876536 | 0.9964551 | 1.010273 | 0.9949102 | 0.9876536 | 0.9978964 | 1.0105 | 1.0105 | 1.010424 | 1.002885 | 1.002885 | 0.9990769 | 0.9990769 | 1.001715
23 | OffsetFRD | 0.9765882 | 1.059179 | 1.000685 | 1.059179 | 1.000685 | 0.9328888 | 1.038175 | 0.9836134 | 1.000685 | 0.9765882 | 1.017883 | 1.017883 | 1.024647 | 1.012151 | 1.012151 | 1.009284 | 1.009284 | 0.9985215
24 | OffsetARD | 0.997896 | 1.023105 | 0.9876535 | 1.023105 | 0.9876535 | 0.996454 | 1.010274 | 0.9949099 | 0.9876535 | 0.997896 | 1.0105 | 1.0105 | 1.010425 | 1.002885 | 1.002885 | 0.999077 | 0.999077 | 1.001715
25 | Gaussian Quadrature | 1.00758 | 0.9664732 | 1.009642 | 0.9664732 | 1.009642 | 1.0193 | 0.9823293 | 1.008181 | 1.009642 | 1.00758 | 0.9870267 | 0.9870267 | 0.9854609 | 0.9945651 | 0.9945651 | 0.9983343 | 0.9983343 | 0.9989176
26 | Michael-CCHex | 0.9969186 | 1.002294 | 1.003947 | 1.002294 | 1.003947 | 0.9904618 | 1.002879 | 0.9989676 | 1.003947 | 0.9969186 | 0.9996065 | 0.9996065 | 1.000697 | 1.001053 | 1.001053 | 1.001777 | 1.001777 | 0.9992446
27 | Michael-SNHex | 0.9718596 | 1.098867 | 0.9813838 | 1.098867 | 0.9813838 | 0.9229679 | 1.05668 | 0.9746363 | 0.9813838 | 0.9718596 | 1.035363 | 1.035363 | 1.042469 | 1.01737 | 1.01737 | 1.008374 | 1.008374 | 1.001066