## GammaFiber2F-HW50
| 0 | 1 | 2 | 3 | 4 | 5 | 6 | 7 | 8 | 9 | 10 | 11 | 12 | 13 | 14 | 15 | 16 | 17 | 18
0 | HKL | [3, 2, 1] | [1, 1, 0] | [3, 1, 0] | [2, 2, 2] | [2, 0, 0] | [2, 2, 0] | [2, 1, 1] | [4, 0, 0] | 1Pair-A | 1Pair-B | 2Pairs-A | 2Pairs-B | 3Pairs-A | 3Pairs-B | 3Pairs-C | 4Pairs | 5A4F | MaxUnique
1 | Spiral5 | 1.000008 | 1.000008 | 0.9999826 | 1.000021 | 0.9999683 | 1.000008 | 1.000008 | 0.9999683 | 1.000008 | 1.000008 | 0.9999881 | 0.9999881 | 0.9999863 | 0.9999947 | 0.9999947 | 0.999998 | 0.999998 | 0.9999993
2 | RotRing OmegaMax-90 | 1.000143 | 1.000143 | 0.9996849 | 1.000382 | 0.9994272 | 1.000143 | 1.000143 | 0.9994272 | 1.000143 | 1.000143 | 0.9997852 | 0.9997852 | 0.9997518 | 0.9999045 | 0.9999045 | 0.9999642 | 0.9999642 | 0.9999873
3 | Equal Angle | 1.000456 | 1.000456 | 0.9989971 | 1.001216 | 0.9981766 | 1.000456 | 1.000456 | 0.9981766 | 1.000456 | 1.000456 | 0.9993162 | 0.9993162 | 0.9992099 | 0.9996961 | 0.9996961 | 0.999886 | 0.999886 | 0.9999595
4 | Tilt Rotate | 1.001529 | 1.001529 | 0.9966357 | 1.004078 | 0.9938831 | 1.001529 | 1.001529 | 0.9938831 | 1.001529 | 1.001529 | 0.9977061 | 0.9977061 | 0.9973493 | 0.9989805 | 0.9989805 | 0.9996177 | 0.9996177 | 0.9998641
5 | CLR | 1.000048 | 1.000048 | 0.9998953 | 1.000127 | 0.9998097 | 1.000048 | 1.000048 | 0.9998097 | 1.000048 | 1.000048 | 0.9999286 | 0.9999286 | 0.9999175 | 0.9999683 | 0.9999683 | 0.9999881 | 0.9999881 | 0.9999958
6 | Rizzie Hex | 1.000004 | 1.000004 | 0.9999916 | 1.00001 | 0.9999848 | 1.000004 | 1.000004 | 0.9999848 | 1.000004 | 1.000004 | 0.9999943 | 0.9999943 | 0.9999934 | 0.9999975 | 0.9999975 | 0.999999 | 0.999999 | 0.9999997
7 | Thomas Hex | 1.000084 | 1.000084 | 0.999815 | 1.000224 | 0.9996636 | 1.000084 | 1.000084 | 0.9996636 | 1.000084 | 1.000084 | 0.9998738 | 0.9998738 | 0.9998542 | 0.9999439 | 0.9999439 | 0.999979 | 0.999979 | 0.9999925
8 | Tilt Rotate_Partial | 1.001552 | 1.001552 | 0.9965856 | 1.004139 | 0.993792 | 1.001552 | 1.001552 | 0.993792 | 1.001552 | 1.001552 | 0.997672 | 0.997672 | 0.9973099 | 0.9989653 | 0.9989653 | 0.999612 | 0.999612 | 0.999862
9 | RotRing OmegaMax-60 | 1.000135 | 1.000135 | 0.999703 | 1.00036 | 0.99946 | 1.000135 | 1.000135 | 0.99946 | 1.000135 | 1.000135 | 0.9997975 | 0.9997975 | 0.999766 | 0.99991 | 0.99991 | 0.9999663 | 0.9999663 | 0.999988
10 | Equal Angle_Partial | 1.000466 | 1.000466 | 0.998975385 | 1.001242 | 0.9981371 | 1.000466 | 1.000466 | 0.9981371 | 1.000466 | 1.000466 | 0.9993014 | 0.9993014 | 0.9991927 | 0.9996895 | 0.9996895 | 0.9998836 | 0.9998836 | 0.9999586
11 | Rizzie Hex_Partial | 0.9996948 | 0.9996948 | 1.000672 | 0.999186 | 1.001221 | 0.9996948 | 0.9996948 | 1.001221 | 0.9996948 | 0.9996948 | 1.000458 | 1.000458 | 1.000529 | 1.000203 | 1.000203 | 1.000076 | 1.000076 | 1.000027
12 | ND Single | 1.0026814 | 1.0026814 | 0.99410092 | 1.0071504 | 0.98927441 | 1.0026814 | 1.0026814 | 0.98927441 | 1.0026814 | 1.0026814 | 0.995977905 | 0.995977905 | 0.9953522 | 0.9982124 | 0.9982124 | 0.9993296525 | 0.9993296525 | 0.999761655
13 | RD Single | 1.0010055 | 1.0010055 | 0.99778781 | 1.0026814 | 0.99597784 | 1.0010055 | 1.0010055 | 0.99597784 | 1.0010055 | 1.0010055 | 0.99849167 | 0.99849167 | 0.99825705 | 0.9993296 | 0.9993296 | 0.999748585 | 0.999748585 | 0.9999106
14 | TD Single | 1.0010055 | 1.0010055 | 0.99778792 | 1.0026813 | 0.99597803 | 1.0010055 | 1.0010055 | 0.99597803 | 1.0010055 | 1.0010055 | 0.998491765 | 0.998491765 | 0.99825715 | 0.9993297 | 0.9993297 | 0.9997486325 | 0.9997486325 | 0.999910625
15 | Morris Single | 0.99922492 | 0.99922492 | 1.0017052 | 0.99793311 | 1.0031003 | 0.99922492 | 0.99922492 | 1.0031003 | 0.99922492 | 0.99922492 | 1.00116261 | 1.00116261 | 1.001343 | 1.000517 | 1.000517 | 1.000193765 | 1.000193765 | 1.000068895
16 | Ring Perpendicular to ND | 1.0010055 | 1.0010055 | 0.9977878 | 1.002681 | 0.9959779 | 1.0010055 | 1.0010055 | 0.9959779 | 1.0010055 | 1.0010055 | 0.9984917 | 0.9984917 | 0.9982571 | 0.9993296 | 0.9993296 | 0.9997486 | 0.9997486 | 0.9999106
17 | Ring Perpendicular to RD | 1.000454 | 1.000454 | 0.9990006 | 1.001211 | 0.998183 | 1.000454 | 1.000454 | 0.998183 | 1.000454 | 1.000454 | 0.9993186 | 0.9993186 | 0.9992126 | 0.9996972 | 0.9996972 | 0.9998864 | 0.9998864 | 0.9999596
18 | Ring Perpendicular to TD | 1.000454 | 1.000454 | 0.9990007 | 1.001211 | 0.998183 | 1.000454 | 1.000454 | 0.998183 | 1.000454 | 1.000454 | 0.9993186 | 0.9993186 | 0.9992126 | 0.9996972 | 0.9996972 | 0.9998864 | 0.9998864 | 0.9999596
19 | OffsetFTD | 0.9996486 | 0.9996486 | 1.000773 | 0.999063 | 1.001405 | 0.9996486 | 0.9996486 | 1.001405 | 0.9996486 | 0.9996486 | 1.000527 | 1.000527 | 1.000609 | 1.000234 | 1.000234 | 1.000088 | 1.000088 | 1.000031
20 | OffsetATD | 0.9999093 | 0.9999093 | 1.0002 | 0.9997581 | 1.000363 | 0.9999093 | 0.9999093 | 1.000363 | 0.9999093 | 0.9999093 | 1.000136 | 1.000136 | 1.000157 | 1.00006 | 1.00006 | 1.000023 | 1.000023 | 1.000008
21 | OffsetF45 | 0.9996486 | 0.9996486 | 1.000773 | 0.999063 | 1.001406 | 0.9996486 | 0.9996486 | 1.001406 | 0.9996486 | 0.9996486 | 1.000527 | 1.000527 | 1.000609 | 1.000234 | 1.000234 | 1.000088 | 1.000088 | 1.000031
22 | OffsetA45 | 0.9999093 | 0.9999093 | 1.0002 | 0.9997581 | 1.000363 | 0.9999093 | 0.9999093 | 1.000363 | 0.9999093 | 0.9999093 | 1.000136 | 1.000136 | 1.000157 | 1.00006 | 1.00006 | 1.000023 | 1.000023 | 1.000008
23 | OffsetFRD | 0.9996486 | 0.9996486 | 1.000773 | 0.9990629 | 1.001406 | 0.9996486 | 0.9996486 | 1.001406 | 0.9996486 | 0.9996486 | 1.000527 | 1.000527 | 1.000609 | 1.000234 | 1.000234 | 1.000088 | 1.000088 | 1.000031
24 | OffsetARD | 0.9999093 | 0.9999093 | 1.0002 | 0.9997581 | 1.000363 | 0.9999093 | 0.9999093 | 1.000363 | 0.9999093 | 0.9999093 | 1.000136 | 1.000136 | 1.000157 | 1.00006 | 1.00006 | 1.000023 | 1.000023 | 1.000008
25 | Gaussian Quadrature | 1.00016 | 1.00016 | 0.9996484 | 1.000426 | 0.9993607 | 1.00016 | 1.00016 | 0.9993607 | 1.00016 | 1.00016 | 0.9997603 | 0.9997603 | 0.999723 | 0.9998935 | 0.9998935 | 0.99996 | 0.99996 | 0.9999858
26 | Michael-CCHex | 0.9999723 | 0.9999723 | 1.000061 | 0.9999261 | 1.000111 | 0.9999723 | 0.9999723 | 1.000111 | 0.9999723 | 0.9999723 | 1.000042 | 1.000042 | 1.000048 | 1.000018 | 1.000018 | 1.000007 | 1.000007 | 1.000002
27 | Michael-SNHex | 0.9994844 | 0.9994844 | 1.001134 | 0.998625 | 1.002063 | 0.9994844 | 0.9994844 | 1.002063 | 0.9994844 | 0.9994844 | 1.000773 | 1.000773 | 1.000894 | 1.000344 | 1.000344 | 1.000129 | 1.000129 | 1.000046