## GossA-HW03
| 0 | 1 | 2 | 3 | 4 | 5 | 6 | 7 | 8 | 9 | 10 | 11 | 12 | 13 | 14 | 15 | 16 | 17 | 18 | 19 | 20 | 21
0 | HKL | [2, 2, 2] | [1, 1, 1] | [3, 1, 1] | [3, 3, 1] | [4, 2, 2] | [5, 1, 1] | [4, 0, 0] | [4, 2, 0] | [2, 2, 0] | [2, 0, 0] | [3, 3, 3] | 1Pair-A | 1Pair-B | 2Pairs-A | 2Pairs-B | 3Pairs-A | 3Pairs-B | 3Pairs-C | 4Pairs | 5A4F | MaxUnique
1 | Spiral5 | 1.092876 | 1.092876 | 1.051948 | 1.005365 | 1.03749 | 1.035807 | 1.206596 | 1.026278 | 1.230451 | 1.206596 | 1.092876 | 1.092876 | 1.230451 | 1.218524 | 1.1412 | 1.176641 | 1.162999 | 1.176641 | 1.145468 | 1.134949 | 1.085852
2 | RotRing OmegaMax-90 | 1.00964 | 1.00964 | 0.898118 | 1.092101 | 0.914961 | 0.8254759 | 1.012509 | 1.023016 | 2.378769 | 1.012509 | 1.00964 | 1.00964 | 2.378769 | 1.695639 | 1.638443 | 1.466972 | 1.429798 | 1.466972 | 1.324759 | 1.261735 | 1.144324
3 | Equal Angle | 1.315797 | 1.315797 | 0.9868352 | 1.139981 | 1.013072 | 0.948543 | 1.195874 | 0.8890696 | 7.558203 | 1.195874 | 1.315797 | 1.315797 | 7.558203 | 4.377038 | 4.272519 | 3.356625 | 3.246971 | 3.356625 | 2.764177 | 2.474501 | 1.880922
4 | Tilt Rotate | 0.6602455 | 0.6602455 | 0.4391696 | 0.5407921 | 0.443504 | 0.4745863 | 0.4532072 | 0.4323049 | 62.75842 | 0.4532072 | 0.6602455 | 0.6602455 | 62.75842 | 31.60582 | 31.5988 | 21.29063 | 21.21693 | 21.29063 | 16.07776 | 12.99426 | 8.275279
5 | CLR | 1.736394 | 1.736394 | 1.147649 | 1.165795 | 1.15459 | 1.147919 | 1.318174 | 0.9796259 | 1.263645 | 1.318174 | 1.736394 | 1.736394 | 1.263645 | 1.29091 | 1.205647 | 1.439405 | 1.243156 | 1.439405 | 1.366466 | 1.440451 | 1.239224
6 | Rizzie Hex | 1.253376 | 1.253376 | 0.9516262 | 1.078713 | 0.9741665 | 1.093293 | 1.254579 | 1.008546 | 0.9862464 | 1.254579 | 1.253376 | 1.253376 | 0.9862464 | 1.120413 | 0.9689363 | 1.164734 | 1.064151 | 1.164734 | 1.111457 | 1.139841 | 1.075068
7 | Thomas Hex | 2.502563 | 2.502563 | 1.422482 | 1.397294 | 1.312415 | 1.457926 | 1.737051 | 0.8516178 | 1.334292 | 1.737051 | 2.502563 | 2.502563 | 1.334292 | 1.535672 | 1.378387 | 1.857969 | 1.497942 | 1.857969 | 1.749097 | 1.89979 | 1.501955
8 | Tilt Rotate_Partial | 0.4501427 | 0.4501427 | 0.3065032 | 0.5810135 | 0.4336647 | 0.4489896 | 0.4650905 | 0.46424 | 63.58481 | 0.4650905 | 0.4501427 | 0.4501427 | 63.58481 | 32.02495 | 31.94566 | 21.50001 | 21.45213 | 21.50001 | 16.20164 | 13.05134 | 8.341807
9 | RotRing OmegaMax-60 | 1.488448 | 1.488448 | 0.906592 | 1.451221 | 1.120381 | 0.4073919 | 0.3407749 | 0.7309952 | 2.425312 | 0.3407749 | 1.488448 | 1.488448 | 2.425312 | 1.383043 | 1.665952 | 1.418178 | 1.224226 | 1.418178 | 1.290282 | 1.329915 | 1.108889
10 | Equal Angle_Partial | 1.010517 | 1.010517 | 0.5926432 | 1.080847 | 0.8724314 | 0.856215 | 0.8664459 | 0.8354592 | 10.69876 | 0.8664459 | 1.010517 | 1.010517 | 10.69876 | 5.782605 | 5.645704 | 4.191909 | 4.052618 | 4.191909 | 3.292093 | 2.835778 | 2.101665
11 | Rizzie Hex_Partial | 1.20637 | 1.20637 | 0.6574738 | 1.023682 | 1.083962 | 1.127406 | 1.572793 | 1.017173 | 1.43906 | 1.572793 | 1.20637 | 1.20637 | 1.43906 | 1.505927 | 1.048267 | 1.406074 | 1.223109 | 1.406074 | 1.218924 | 1.216413 | 1.14099
12 | ND Single | 0.010282672 | 0.010282672 | -0.0049281008 | 0.02555648 | -0.012240956 | -0.00091399948 | 0.00070900843 | -0.0049039006 | 121.14151 | 0.00070900843 | 0.010282672 | 0.010282672 | 121.14151 | 60.57111 | 60.56829 | 40.38417 | 40.3791 | 40.38417 | 30.28689 | 24.23157 | 15.14438
13 | RD Single | 0.011910205 | 0.011910205 | 0.0017171891 | -0.014236966 | -0.0009775088 | -0.012481473 | 242.27911 | -0.0079125655 | 0.00070900843 | 242.27911 | 0.011910205 | 0.011910205 | 0.00070900843 | 121.1399 | 0.001213098765 | 80.76391 | 80.76051 | 80.76391 | 60.57336 | 48.46107 | 30.28223
14 | TD Single | 0.010282672 | 0.010282672 | -0.0049281008 | 0.02555648 | -0.012240956 | -0.00091399948 | 0.00070900843 | -0.0049039006 | 121.14151 | 0.00070900843 | 0.010282672 | 0.010282672 | 121.14151 | 60.57111 | 60.56829 | 40.38417 | 40.3791 | 40.38417 | 30.28689 | 24.23157 | 15.14438
15 | Morris Single | -0.0053427112 | -0.0053427112 | 0.0041278775 | 0.0080223771 | -0.011459315 | -0.016048725 | -0.030092917 | -0.028404277 | -0.0028360603 | -0.030092917 | -0.0053427112 | -0.0053427112 | -0.0028360603 | -0.01646448865 | 0.0006459086 | -0.0127572295 | -0.0096003666 | -0.0127572295 | -0.00853595275 | -0.00789730444 | -0.01025422
16 | Ring Perpendicular to ND | 11.17508 | 11.17508 | 3.725724 | 3.42635 | 3.723876 | 3.647011 | 10.78819 | -0.001597394 | 3.734662 | 10.78819 | 11.17508 | 11.17508 | 3.734662 | 7.261426 | 3.730193 | 8.565978 | 6.082858 | 8.565978 | 7.355915 | 8.119749 | 5.027412
17 | Ring Perpendicular to RD | 0.007608172 | 0.007608172 | 0.001574746 | 0.007089421 | 0.00457095178 | -0.002566121 | 14.35742 | 6.654866 | 13.55032 | 14.35742 | 0.007608172 | 0.007608172 | 13.55032 | 13.95387 | 6.77595 | 9.305116 | 9.303105 | 9.305116 | 6.979231 | 5.584906 | 4.32261
18 | Ring Perpendicular to TD | 10.73439 | 10.73439 | 3.578549 | 3.291584 | 3.576545 | 3.502861 | 13.55024 | -0.001767501 | 6.775185 | 13.55024 | 10.73439 | 10.73439 | 6.775185 | 10.16271 | 5.176867 | 10.35327 | 7.967992 | 10.35327 | 8.659591 | 9.074551 | 5.625949
19 | OffsetFTD | 0.0006168177 | 0.0006168177 | 0.06866149 | -0.0009557861 | -0.0005623934 | 7.741689 | 11.32531 | 1.439134 | -0.0003899419 | 11.32531 | 0.0006168177 | 0.0006168177 | -0.0003899419 | 5.662461 | 0.03413577 | 3.775179 | 3.797861 | 3.775179 | 2.84855 | 2.278963 | 2.571688
20 | OffsetATD | -0.000990929 | -0.000990929 | 0.2739816 | -0.0005302232 | 1.609723 | 1.898777 | -0.002695329 | 2.428909 | 0.03481782 | -0.002695329 | -0.000990929 | -0.000990929 | 0.03481782 | 0.01606125 | 0.1543997 | 0.01037719 | 0.1020347 | 0.01037719 | 0.0762783 | 0.06082445 | 0.780249
21 | OffsetF45 | -0.002882229 | -0.002882229 | 0.3174879 | 0.07390082 | 0.5690786 | 2.061223 | 0.00455468 | 0.5969374 | -0.0003421703 | 0.00455468 | -0.002882229 | -0.002882229 | -0.0003421703 | 0.002106255 | 0.1585729 | 0.000443427 | 0.1072335 | 0.000443427 | 0.07970456 | 0.0631872 | 0.4524947
22 | OffsetA45 | 5.784812 | 5.784812 | 0.008181817 | 1.6338 | -0.0002601929 | 0.3118081 | 1.697036 | 1.796731 | 3.949016 | 1.697036 | 5.784812 | 5.784812 | 3.949016 | 2.823026 | 1.978599 | 3.810288 | 1.884744 | 3.810288 | 2.859761 | 3.444772 | 1.897641
23 | OffsetFRD | -0.005609062 | -0.005609062 | 0.001778641 | 0.01818158 | 0.2177545 | -0.0007833081 | -0.001881162 | 0.0004925427 | -0.0006148049 | -0.001881162 | -0.005609062 | -0.005609062 | -0.0006148049 | -0.001247984 | 0.000581918 | -0.002701677 | -0.0002391088 | -0.002701677 | -0.001581597 | -0.00238709 | 0.02866487
24 | OffsetARD | 0.00278133 | 0.00278133 | 1.687911 | 1.9381 | 0.2195736 | -0.003363145 | -0.002980182 | -0.0002172261 | 0.05920022 | -0.002980182 | 0.00278133 | 0.00278133 | 0.05920022 | 0.02811002 | 0.8735557 | 0.01966712 | 0.5813771 | 0.01966712 | 0.4367281 | 0.3499388 | 0.4876257
25 | Gaussian Quadrature | 3.24203 | 3.24203 | 0.99423 | 9.336739 | 0.9200931 | 1.13527 | -0.005718492 | 5.359319 | 7.126229 | -0.005718492 | 3.24203 | 3.24203 | 7.126229 | 3.560255 | 4.060229 | 3.45418 | 2.704913 | 3.45418 | 2.839193 | 2.91976 | 3.513524
26 | Michael-CCHex | 2.291951 | 2.291951 | 6.812431 | 1.81825 | 0.3795333 | 1.088434 | 0.3656807 | 0.003140871 | 0.06887678 | 0.3656807 | 2.291951 | 2.291951 | 0.06887678 | 0.2172787 | 3.440654 | 0.908836 | 2.415663 | 0.908836 | 2.384735 | 2.366178 | 1.603537
27 | Michael-SNHex | 5.163596 | 5.163596 | 5.067865 | 0.8287578 | 0.008285394 | 0.02551359 | 0.8197752 | 0.007310794 | 0.159847 | 0.8197752 | 5.163596 | 5.163596 | 0.159847 | 0.4898111 | 2.613856 | 2.047739 | 2.015829 | 2.047739 | 2.802771 | 3.274936 | 1.510119