## GossA-HW05
| 0 | 1 | 2 | 3 | 4 | 5 | 6 | 7 | 8 | 9 | 10 | 11 | 12 | 13 | 14 | 15 | 16 | 17 | 18 | 19 | 20 | 21
0 | HKL | [3, 1, 1] | [3, 3, 1] | [2, 2, 2] | [1, 1, 1] | [5, 1, 1] | [4, 2, 2] | [4, 0, 0] | [4, 2, 0] | [3, 3, 3] | [2, 2, 0] | [2, 0, 0] | 1Pair-A | 1Pair-B | 2Pairs-A | 2Pairs-B | 3Pairs-A | 3Pairs-B | 3Pairs-C | 4Pairs | 5A4F | MaxUnique
1 | Spiral5 | 0.9947386 | 0.9976239 | 0.9942856 | 0.9942856 | 0.9958501 | 0.9926411 | 1.032879 | 0.9999795 | 0.9942856 | 1.052502 | 1.032879 | 0.9942856 | 1.052502 | 1.042691 | 1.02362 | 1.026556 | 1.026707 | 1.026556 | 1.018601 | 1.013738 | 1.007562
2 | RotRing OmegaMax-90 | 0.853151 | 1.11557 | 0.863398 | 0.863398 | 0.8396434 | 0.8723252 | 0.9468238 | 1.016451 | 0.863398 | 1.943935 | 0.9468238 | 0.863398 | 1.943935 | 1.445379 | 1.398543 | 1.251386 | 1.24797 | 1.251386 | 1.151827 | 1.094141 | 1.056412
3 | Equal Angle | 0.8824252 | 1.110555 | 1.0269 | 1.0269 | 0.8556736736 | 0.8995547 | 0.9241542 | 0.8944887 | 1.0269 | 3.128132 | 0.9241542 | 1.0269 | 3.128132 | 2.026143 | 2.005279 | 1.693062 | 1.644904 | 1.693062 | 1.490403 | 1.397702 | 1.215235
4 | Tilt Rotate | 0.4390317 | 0.6623399 | 0.4556216 | 0.4556216 | 0.4184016 | 0.4396229 | 0.4051617 | 0.4788415 | 0.4556216 | 16.38501 | 0.4051617 | 0.4556216 | 16.38501 | 8.395086 | 8.412021 | 5.748598 | 5.743068 | 5.748598 | 4.421206 | 3.628089 | 2.460504
5 | CLR | 1.032852 | 1.050035 | 1.234621 | 1.234621 | 1.040766 | 1.031564 | 1.107347 | 0.9578356 | 1.234621 | 1.04781 | 1.107347 | 1.234621 | 1.04781 | 1.077578 | 1.040331 | 1.129926 | 1.06267 | 1.129926 | 1.105658 | 1.13145 | 1.062854
6 | Rizzie Hex | 0.9684489 | 1.014346 | 1.045404 | 1.045404 | 1.009709 | 0.9765832 | 1.053403 | 1.000845 | 1.045404 | 0.9761612 | 1.053403 | 1.045404 | 0.9761612 | 1.014782 | 0.9723051 | 1.024989 | 0.9993376 | 1.024989 | 1.010854 | 1.017764 | 1.005612
7 | Thomas Hex | 1.084258 | 1.059804 | 1.427853 | 1.427853 | 1.094679 | 1.060006 | 1.204466 | 0.9187279 | 1.427853 | 1.10397 | 1.204466 | 1.427853 | 1.10397 | 1.154218 | 1.094114 | 1.245429 | 1.130898 | 1.245429 | 1.205137 | 1.24968 | 1.11922
8 | Tilt Rotate_Partial | 0.3522752 | 0.6934857 | 0.4150203 | 0.4150203 | 0.4162137 | 0.4067664 | 0.4540449 | 0.4632029 | 0.4150203 | 16.72607 | 0.4540449 | 0.4150203 | 16.72607 | 8.590056 | 8.539171 | 5.865044 | 5.844129 | 5.865044 | 4.486852 | 3.672485 | 2.490884
9 | RotRing OmegaMax-60 | 0.8099499 | 1.448407 | 1.242616 | 1.242616 | 0.4280875 | 1.078892 | 0.3071295 | 0.743992 | 1.242616 | 2.025553 | 0.3071295 | 1.242616 | 2.025553 | 1.166341 | 1.417751 | 1.191766 | 1.047544 | 1.191766 | 1.096312 | 1.125573 | 1.010578
10 | Equal Angle_Partial | 0.7105096 | 1.107226 | 0.8605388 | 0.8605388 | 0.8240843 | 0.7936026 | 0.8235777 | 0.8527474 | 0.8605388 | 4.184005 | 0.8235777 | 0.8605388 | 4.184005 | 2.503791 | 2.447257 | 1.956041 | 1.906031 | 1.956041 | 1.644658 | 1.487834 | 1.269536
11 | Rizzie Hex_Partial | 0.7876193 | 1.000978 | 1.017282 | 1.017282 | 1.122008 | 0.947341 | 1.356422 | 0.9893648 | 1.017282 | 1.142097 | 1.356422 | 1.017282 | 1.142097 | 1.249259 | 0.964858 | 1.171933 | 1.095379 | 1.171933 | 1.075855 | 1.06414 | 1.045389
12 | ND Single | 0.0013896468 | 0.22401373 | -0.0027921709 | -0.0027921709 | -0.0050457973 | -0.0012295708 | 0.0030969418 | 0.00082574957 | -0.0027921709 | 30.381976 | 0.0030969418 | -0.0027921709 | 30.381976 | 15.19254 | 15.19168 | 10.12743 | 10.12882 | 10.12743 | 7.595918 | 6.076176 | 3.825279
13 | RD Single | 0.0026934539 | 0.0078785505 | 0.0062360681 | 0.0062360681 | 0.049551524 | -0.0064332714 | 60.759821 | 0.0030410901 | 0.0062360681 | 0.0030969418 | 60.759821 | 0.0062360681 | 0.0030969418 | 30.38146 | 0.00289519785 | 20.25638 | 20.2552 | 20.25638 | 15.19296 | 12.15562 | 7.603236
14 | TD Single | 0.0013896468 | 0.22401373 | -0.0027921709 | -0.0027921709 | -0.0050457973 | -0.0012295708 | 0.0030969418 | 0.00082574959 | -0.0027921709 | 30.381976 | 0.0030969418 | -0.0027921709 | 30.381976 | 15.19254 | 15.19168 | 10.12743 | 10.12882 | 10.12743 | 7.595918 | 6.076176 | 3.825279
15 | Morris Single | 0.0071724905 | 0.002333026 | -0.0011061617 | -0.0011061617 | 0.68907673 | 0.0026898821 | 0.11015343 | 0.37336813 | -0.0011061617 | 0.00074057934 | 0.11015343 | -0.0011061617 | 0.00074057934 | 0.05544700467 | 0.00395653492 | 0.03659595 | 0.0393555 | 0.03659595 | 0.02924008 | 0.02317084 | 0.1480535
16 | Ring Perpendicular to ND | 1.773764 | 1.773359 | 5.31959 | 5.31959 | 1.775767 | 1.775261 | 4.379277 | 0.001033862 | 5.31959 | 1.774586 | 4.379277 | 5.31959 | 1.774586 | 3.076932 | 1.774175 | 3.824484 | 2.642542 | 3.824484 | 3.311804 | 3.713362 | 2.32158
17 | Ring Perpendicular to RD | 0.002274351 | 0.03678104 | -0.00135714 | -0.00135714 | 0.2256577 | 0.000953589 | 6.81489 | 3.405807 | -0.00135714 | 5.005991 | 6.81489 | -0.00135714 | 5.005991 | 5.910441 | 2.504133 | 3.939841 | 3.941052 | 3.939841 | 2.95545 | 2.364088 | 1.936375
18 | Ring Perpendicular to TD | 1.703819 | 1.709357 | 5.109615 | 5.109615 | 1.70619 | 1.705068 | 5.005963 | 0.001054796 | 5.109615 | 2.504103 | 5.005963 | 5.109615 | 2.504103 | 3.755033 | 2.103961 | 4.206561 | 3.071295 | 4.206561 | 3.580875 | 3.886623 | 2.430646
19 | OffsetFTD | 0.825113 | 0.0002127606 | -0.0001223678 | -0.0001223678 | 4.374414 | 0.001994454 | 7.670671 | 1.128222 | -0.0001223678 | 5.389802e-05 | 7.670671 | -0.0001223678 | 5.389802e-05 | 3.835362 | 0.4125834 | 2.556868 | 2.831946 | 2.556868 | 2.123929 | 1.699119 | 1.75007
20 | OffsetATD | 1.339396 | 0.05906477 | -0.0002503769 | -0.0002503769 | 1.790694 | 1.467031 | 0.01254785 | 1.774619 | -0.0002503769 | 0.2434723 | 0.01254785 | -0.0002503769 | 0.2434723 | 0.1280101 | 0.7914341 | 0.08525658 | 0.5318054 | 0.08525658 | 0.3987914 | 0.3189831 | 0.8358218
21 | OffsetF45 | 1.266489 | 0.4533893 | 0.04493337 | 0.04493337 | 1.611159 | 1.47804 | 0.002303868 | 0.9634014 | 0.04493337 | 0.04323703 | 0.002303868 | 0.04493337 | 0.04323703 | 0.02277045 | 0.654863 | 0.03015809 | 0.4373433 | 0.03015809 | 0.3392408 | 0.2803793 | 0.7328692
22 | OffsetA45 | 0.1101634 | 1.435229 | 2.989605 | 2.989605 | 0.5663889 | 0.06129398 | 2.359724 | 1.202457 | 2.989605 | 2.195643 | 2.359724 | 2.989605 | 2.195643 | 2.277683 | 1.152903 | 2.51499 | 1.555177 | 2.51499 | 1.913784 | 2.128948 | 1.365063
23 | OffsetFRD | 0.002965396 | 0.5135939 | 1.089884 | 1.089884 | -9.337905e-05 | 1.309209 | -3.824127e-05 | -0.000372134 | 1.089884 | 0.0009851134 | -3.824127e-05 | 1.089884 | 0.0009851134 | 0.0004734361 | 0.001975255 | 0.3636104 | 0.001304089 | 0.3636104 | 0.2734492 | 0.4367362 | 0.3645168
24 | OffsetARD | 1.952142 | 2.175072 | 0.002043169 | 0.002043169 | 0.03415048 | 1.249658 | -0.0002872048 | 0.0549894 | 0.002043169 | 0.6404703 | -0.0002872048 | 0.002043169 | 0.6404703 | 0.3200916 | 1.296306 | 0.2140754 | 0.8641082 | 0.2140754 | 0.6485919 | 0.5192822 | 0.7635297
25 | Gaussian Quadrature | 2.458046 | 3.218067 | 2.807956 | 2.807956 | 1.208493 | 1.749505 | 0.06394563 | 1.699642 | 2.807956 | 1.83745 | 0.06394563 | 2.807956 | 1.83745 | 0.9506978 | 2.147748 | 1.569784 | 1.453147 | 1.569784 | 1.791849 | 1.995071 | 1.880388
26 | Michael-CCHex | 3.300087 | 1.653197 | 2.600541 | 2.600541 | 1.421008 | 1.061256 | 1.057904 | 0.04382683 | 2.600541 | 0.930694 | 1.057904 | 2.600541 | 0.930694 | 0.9942991 | 2.11539 | 1.529713 | 1.762895 | 1.529713 | 1.972306 | 2.097953 | 1.508564
27 | Michael-SNHex | 2.872326 | 1.445611 | 5.721187 | 5.721187 | 0.978253 | 0.05634647 | 2.375468 | 0.002588871 | 5.721187 | 1.791455 | 2.375468 | 5.721187 | 1.791455 | 2.083461 | 2.33189 | 3.296036 | 2.346416 | 3.296036 | 3.190109 | 3.696324 | 1.905404