## GossA-HW10
| 0 | 1 | 2 | 3 | 4 | 5 | 6 | 7 | 8 | 9 | 10 | 11 | 12 | 13 | 14 | 15 | 16 | 17 | 18 | 19 | 20 | 21
0 | HKL | [3, 3, 1] | [3, 1, 1] | [1, 1, 1] | [2, 2, 2] | [5, 1, 1] | [4, 2, 2] | [4, 2, 0] | [4, 0, 0] | [3, 3, 3] | [2, 0, 0] | [2, 2, 0] | 1Pair-A | 1Pair-B | 2Pairs-A | 2Pairs-B | 3Pairs-A | 3Pairs-B | 3Pairs-C | 4Pairs | 5A4F | MaxUnique
1 | Spiral5 | 1.002801 | 0.9961267 | 0.9964548 | 0.9964548 | 0.9979134 | 0.9964842 | 0.9998601 | 1.005799 | 0.9964548 | 1.005799 | 1.013854 | 0.9964548 | 1.013854 | 1.009826 | 1.00499 | 1.005369 | 1.00526 | 1.005369 | 1.003059 | 1.001738 | 1.001162
2 | RotRing OmegaMax-90 | 1.140855 | 0.8863319 | 0.8746729 | 0.8746729 | 0.8822228 | 0.8958434 | 1.032794 | 0.9013366 | 0.8746729 | 0.9013366 | 1.447027 | 0.8746729 | 1.447027 | 1.174182 | 1.166679 | 1.074345 | 1.078232 | 1.074345 | 1.027342 | 0.9968083 | 1.007635
3 | Equal Angle | 1.185566 | 0.8682794 | 0.9406783 | 0.9406783 | 0.8431932 | 0.8972176 | 0.970231 | 0.8498709 | 0.9406783 | 0.8498709 | 1.651991 | 0.9406783 | 1.651991 | 1.250931 | 1.260135 | 1.147513 | 1.12338 | 1.147513 | 1.077705 | 1.0503 | 1.025878
4 | Tilt Rotate | 1.710072 | 0.4530428 | 0.4510203 | 0.4510203 | 0.430675 | 0.4691449 | 0.8643249 | 0.4147467 | 0.4510203 | 0.4147467 | 4.582169 | 0.4510203 | 4.582169 | 2.498458 | 2.517606 | 1.815979 | 1.816653 | 1.815979 | 1.475245 | 1.2704 | 1.171899
5 | CLR | 1.005901 | 0.9947128 | 1.08327 | 1.08327 | 1.003171 | 1.004973 | 0.9648953 | 1.037161 | 1.08327 | 1.037161 | 0.9956638 | 1.08327 | 0.9956638 | 1.016412 | 0.9951883 | 1.038698 | 1.009179 | 1.038698 | 1.027702 | 1.038815 | 1.011218
6 | Rizzie Hex | 1.000471 | 0.9910818 | 1.018771 | 1.018771 | 1.000023 | 0.9943624 | 0.9991594 | 1.01376 | 1.018771 | 1.01376 | 0.9939437 | 1.018771 | 0.9939437 | 1.003852 | 0.9925127 | 1.008825 | 0.9995953 | 1.008825 | 1.004389 | 1.007266 | 1.001447
7 | Thomas Hex | 1.00408 | 0.9941866 | 1.141934 | 1.141934 | 1.005897 | 1.012509 | 0.9387569 | 1.067305 | 1.141934 | 1.067305 | 1.005414 | 1.141934 | 1.005414 | 1.036359 | 0.9998003 | 1.071551 | 1.022302 | 1.071551 | 1.05221 | 1.070155 | 1.02126
8 | Tilt Rotate_Partial | 1.745428 | 0.4093215 | 0.4323547 | 0.4323547 | 0.4176553 | 0.4344101 | 0.8583393 | 0.4442491 | 0.4323547 | 0.4442491 | 4.698946 | 0.4323547 | 4.698946 | 2.571598 | 2.554134 | 1.858517 | 1.850839 | 1.858517 | 1.496218 | 1.283445 | 1.180088
9 | RotRing OmegaMax-60 | 1.367475 | 0.8133886 | 1.20244 | 1.20244 | 0.5280454 | 1.073645 | 0.8714099 | 0.3449412 | 1.20244 | 0.3449412 | 1.54712 | 1.20244 | 1.54712 | 0.9460307 | 1.180254 | 1.031501 | 0.9018167 | 1.031501 | 0.9769725 | 1.022066 | 0.9685582
10 | Equal Angle_Partial | 1.264619 | 0.7880444 | 0.8325688 | 0.8325688 | 0.8009084 | 0.8139834 | 0.9816129 | 0.8254988 | 0.8325688 | 0.8254988 | 1.984432 | 0.8325688 | 1.984432 | 1.404965 | 1.386238 | 1.214167 | 1.199325 | 1.214167 | 1.107636 | 1.052623 | 1.036458
11 | Rizzie Hex_Partial | 0.9920022 | 0.924417 | 0.9987405 | 0.9987405 | 1.088278 | 0.9299354 | 0.9800387 | 1.282536 | 0.9987405 | 1.282536 | 1.021427 | 0.9987405 | 1.021427 | 1.151982 | 0.9729222 | 1.100901 | 1.076127 | 1.100901 | 1.05678 | 1.045172 | 1.027172
12 | ND Single | 2.2598751 | 0.01572381 | 0.0074812555 | 0.0074812555 | 0.0039768969 | 0.026860481 | 0.72114177 | 0.00064866864 | 0.0074812555 | 0.00064866864 | 7.6546011 | 0.0074812555 | 7.6546011 | 3.827625 | 3.835162455 | 2.554244 | 2.556991 | 2.554244 | 1.919614 | 1.537187 | 1.336289
13 | RD Single | 0.0023832002 | 0.17902706 | -0.0032556798 | -0.0032556798 | 2.707476 | 0.0040031707 | 0.11108016 | 15.308083 | -0.0032556798 | 15.308083 | 0.00064866865 | -0.0032556798 | 0.00064866865 | 7.654366 | 0.08983786 | 5.101825 | 5.162586 | 5.101825 | 3.871126 | 3.096249 | 2.288681
14 | TD Single | 2.2598751 | 0.01572381 | 0.0074812555 | 0.0074812555 | 0.0039768969 | 0.026860481 | 0.72114177 | 0.00064866865 | 0.0074812555 | 0.00064866865 | 7.6546011 | 0.0074812555 | 7.6546011 | 3.827625 | 3.835162455 | 2.554244 | 2.556991 | 2.554244 | 1.919614 | 1.537187 | 1.336289
15 | Morris Single | 0.0047085495 | 0.83222116 | -0.00025174827 | -0.00025174827 | 2.997199 | 0.055071072 | 1.5271956 | 3.2106912 | -0.00025174827 | 3.2106912 | 0.014617195 | -0.00025174827 | 0.014617195 | 1.612654 | 0.4234191775 | 1.075019 | 1.35251 | 1.075019 | 1.014319 | 0.8114052 | 1.080182
16 | Ring Perpendicular to ND | 1.042512 | 0.927143 | 2.677525 | 2.677525 | 1.090067 | 1.148466 | 0.2572347 | 1.995202 | 2.677525 | 1.995202 | 0.8998708 | 2.677525 | 0.8998708 | 1.447536 | 0.9135069 | 1.857533 | 1.274072 | 1.857533 | 1.624935 | 1.835453 | 1.254753
17 | Ring Perpendicular to RD | 0.6282956 | 0.4093666 | 0.001638627 | 0.001638627 | 1.467926 | 0.06229594 | 1.765329 | 3.430425 | 0.001638627 | 3.430425 | 2.117895 | 0.001638627 | 2.117895 | 2.77416 | 1.263631 | 1.849986 | 1.985895 | 1.849986 | 1.489831 | 1.192193 | 1.235396
18 | Ring Perpendicular to TD | 1.060862 | 0.8933146 | 2.571988 | 2.571988 | 1.082767 | 1.103891 | 0.2675197 | 2.117883 | 2.571988 | 2.117883 | 1.065795 | 2.571988 | 1.065795 | 1.591839 | 0.9795548 | 1.918555 | 1.358998 | 1.918555 | 1.662245 | 1.844194 | 1.270503
19 | OffsetFTD | 0.02136136 | 1.303541 | 0.0005971705 | 0.0005971705 | 3.039244 | 0.2097498 | 1.11953 | 4.958971 | 0.0005971705 | 4.958971 | 0.04487561 | 0.0005971705 | 0.04487561 | 2.501923 | 0.6742085 | 1.668148 | 2.102463 | 1.668148 | 1.576996 | 1.261717 | 1.337234
20 | OffsetATD | 0.4656453 | 1.558746 | 0.07790155 | 0.07790155 | 1.4173 | 1.040952 | 1.512387 | 0.6311672 | 0.07790155 | 0.6311672 | 0.6324806 | 0.07790155 | 0.6324806 | 0.6318239 | 1.095613 | 0.4471831 | 0.9407978 | 0.4471831 | 0.7250738 | 0.5956393 | 0.9170725
21 | OffsetF45 | 0.7944825 | 1.36937 | 0.6839215 | 0.6839215 | 1.066948 | 1.351068 | 1.052141 | 0.3218314 | 0.6839215 | 0.3218314 | 0.4737304 | 0.6839215 | 0.4737304 | 0.3977809 | 0.92155 | 0.4931611 | 0.7216438 | 0.4931611 | 0.7122132 | 0.7065549 | 0.8891865
22 | OffsetA45 | 1.223466 | 0.4599217 | 1.574703 | 1.574703 | 0.9419378 | 0.4915437 | 1.006071 | 1.713283 | 1.574703 | 1.713283 | 1.552299 | 1.574703 | 1.552299 | 1.632791 | 1.00611 | 1.613428 | 1.241834 | 1.613428 | 1.325051 | 1.374982 | 1.120403
23 | OffsetFRD | 1.30484 | 0.2799448 | 4.102776 | 4.102776 | 0.01456445 | 1.832888 | 0.02674348 | -3.794841e-05 | 4.102776 | -3.794841e-05 | 0.1130293 | 4.102776 | 0.1130293 | 0.05649567 | 0.196487 | 1.405256 | 0.1309787 | 1.405256 | 1.123928 | 1.719698 | 0.9593435
24 | OffsetARD | 1.555216 | 1.334587 | 0.1235815 | 0.1235815 | 0.4009445 | 1.369242 | 0.7571896 | 0.01444413 | 0.1235815 | 0.01444413 | 1.486216 | 0.1235815 | 1.486216 | 0.7503301 | 1.410401 | 0.5414139 | 0.9450824 | 0.5414139 | 0.7397072 | 0.616482 | 0.8801776
25 | Gaussian Quadrature | 1.159268 | 1.308091 | 1.278574 | 1.278574 | 1.078727 | 1.078041 | 0.8755121 | 0.5824804 | 1.278574 | 0.5824804 | 1.03827 | 1.278574 | 1.03827 | 0.8103752 | 1.173181 | 0.9664414 | 0.9762805 | 0.9664414 | 1.051854 | 1.097198 | 1.04987
26 | Michael-CCHex | 0.9599775 | 1.471552 | 1.443274 | 1.443274 | 1.301315 | 1.14281 | 0.5414505 | 1.174776 | 1.443274 | 1.174776 | 0.9661391 | 1.443274 | 0.9661391 | 1.070457 | 1.218845 | 1.19473 | 1.204156 | 1.19473 | 1.263935 | 1.299803 | 1.125162
27 | Michael-SNHex | 0.960507 | 1.039219 | 2.4243 | 2.4243 | 1.474142 | 0.6120454 | 0.4431983 | 2.287307 | 2.4243 | 2.287307 | 1.292673 | 2.4243 | 1.292673 | 1.78999 | 1.165946 | 2.001427 | 1.539733 | 2.001427 | 1.760875 | 1.89356 | 1.316674