## GossF-HW03
| 0 | 1 | 2 | 3 | 4 | 5 | 6 | 7 | 8 | 9 | 10 | 11 | 12 | 13 | 14 | 15 | 16 | 17 | 18
0 | HKL | [1, 1, 0] | [3, 1, 0] | [2, 2, 2] | [3, 2, 1] | [2, 1, 1] | [4, 0, 0] | [2, 0, 0] | [2, 2, 0] | 1Pair-A | 1Pair-B | 2Pairs-A | 2Pairs-B | 3Pairs-A | 3Pairs-B | 3Pairs-C | 4Pairs | 5A4F | MaxUnique
1 | Spiral5 | 1.230451 | 0.9487486 | 1.092876 | 1.028721 | 1.03749 | 1.206596 | 1.206596 | 1.230451 | 1.230451 | 1.03749 | 1.122043 | 1.122043 | 1.064278 | 1.158179 | 1.158179 | 1.176247 | 1.176247 | 1.090814
2 | RotRing OmegaMax-90 | 2.378769 | 0.8935233 | 1.00964 | 0.9586832 | 0.914961 | 1.012509 | 1.012509 | 2.378769 | 2.378769 | 0.914961 | 0.9637349 | 0.9637349 | 0.940331 | 1.435413 | 1.435413 | 1.671252 | 1.671252 | 1.194681
3 | Equal Angle | 7.558203 | 0.7713084 | 1.315797 | 0.9090625 | 1.013072 | 1.195874 | 1.195874 | 7.558203 | 7.558203 | 1.013072 | 1.104473 | 1.104473 | 0.9934181 | 3.255716 | 3.255716 | 4.331338 | 4.331338 | 2.127219
4 | Tilt Rotate | 62.75842 | 0.4469582 | 0.6602455 | 0.5234042 | 0.443504 | 0.4532072 | 0.4532072 | 62.75842 | 62.75842 | 0.443504 | 0.4483556 | 0.4483556 | 0.4478898 | 21.21838 | 21.21838 | 31.60339 | 31.60339 | 10.88096
5 | CLR | 1.263645 | 0.9061942 | 1.736394 | 0.9776252 | 1.15459 | 1.318174 | 1.318174 | 1.263645 | 1.263645 | 1.15459 | 1.236382 | 1.236382 | 1.126319 | 1.24547 | 1.24547 | 1.250014 | 1.250014 | 1.226104
6 | Rizzie Hex | 0.9862464 | 0.9538604 | 1.253376 | 1.027442 | 0.9741665 | 1.254579 | 1.254579 | 0.9862464 | 0.9862464 | 0.9741665 | 1.114373 | 1.114373 | 1.060869 | 1.071664 | 1.071664 | 1.05031 | 1.05031 | 1.074945
7 | Thomas Hex | 1.334292 | 0.8172321 | 2.502563 | 1.137815 | 1.312415 | 1.737051 | 1.737051 | 1.334292 | 1.334292 | 1.312415 | 1.524733 | 1.524733 | 1.288899 | 1.461253 | 1.461253 | 1.429513 | 1.429513 | 1.473561
8 | Tilt Rotate_Partial | 63.58481 | 0.3808413 | 0.4501427 | 0.4601196 | 0.4336647 | 0.4650905 | 0.4650905 | 63.58481 | 63.58481 | 0.4336647 | 0.4493776 | 0.4493776 | 0.4265322 | 21.49452 | 21.49452 | 32.01709 | 32.01709 | 10.96244
9 | RotRing OmegaMax-60 | 2.425312 | 0.4380012 | 1.488448 | 1.245206 | 1.120381 | 0.3407749 | 0.3407749 | 2.425312 | 2.425312 | 1.120381 | 0.730578 | 0.730578 | 0.6330524 | 1.295489 | 1.295489 | 1.577945 | 1.577945 | 1.176354
10 | Equal Angle_Partial | 10.69876 | 0.7328575 | 1.010517 | 0.8627124 | 0.8724314 | 0.8664459 | 0.8664459 | 10.69876 | 10.69876 | 0.8724314 | 0.8694386 | 0.8694386 | 0.8239116 | 4.14588 | 4.14588 | 5.784101 | 5.784101 | 2.507288
11 | Rizzie Hex_Partial | 1.43906 | 1.028579 | 1.20637 | 1.015287 | 1.083962 | 1.572793 | 1.572793 | 1.43906 | 1.43906 | 1.083962 | 1.328378 | 1.328378 | 1.228445 | 1.365272 | 1.365272 | 1.383719 | 1.383719 | 1.224342
12 | ND Single | 121.14151 | -0.0017802751 | 0.010282672 | -0.0067091534 | -0.012240956 | 0.00070900843 | 0.00070900843 | 121.14151 | 121.14151 | -0.012240956 | -0.005765973785 | -0.005765973785 | -0.004437408 | 40.37666 | 40.37666 | 60.56787 | 60.56787 | 20.18863
13 | RD Single | 0.00070900843 | -0.012365781 | 0.011910205 | 0.0090849982 | -0.0009775088 | 242.27911 | 242.27911 | 0.00070900843 | 0.00070900843 | -0.0009775088 | 121.1391 | 121.1391 | 80.75526 | 80.75961 | 80.75961 | 60.56989 | 60.56989 | 40.38125
14 | TD Single | 121.14151 | -0.0017802751 | 0.010282672 | -0.0067091534 | -0.012240956 | 0.00070900843 | 0.00070900843 | 121.14151 | 121.14151 | -0.012240956 | -0.005765973785 | -0.005765973785 | -0.004437408 | 40.37666 | 40.37666 | 60.56787 | 60.56787 | 20.18863
15 | Morris Single | -0.0028360603 | 16.377499 | -0.0053427112 | 0.010210149 | -0.011459315 | -0.030092917 | -0.030092917 | -0.0028360603 | -0.0028360603 | -0.011459315 | -0.020776116 | -0.020776116 | 5.445316 | -0.0147961 | -0.0147961 | -0.01180608815 | -0.01180608815 | 2.722996
16 | Ring Perpendicular to ND | 3.734662 | 0.001615995 | 11.17508 | -0.007234045 | 3.723876 | 10.78819 | 10.78819 | 3.734662 | 3.734662 | 3.723876 | 7.256032 | 7.256032 | 4.837893 | 6.082242 | 6.082242 | 5.495347 | 5.495347 | 4.902699
17 | Ring Perpendicular to RD | 13.55032 | 6.650801 | 0.007608172 | 6.060929e-05 | 0.00457095178 | 14.35742 | 14.35742 | 13.55032 | 13.55032 | 0.00457095178 | 7.180993 | 7.180993 | 7.004262 | 9.304104 | 9.304104 | 10.36566 | 10.36566 | 5.761797
18 | Ring Perpendicular to TD | 6.775185 | 0.001342649 | 10.73439 | -0.007005508 | 3.576545 | 13.55024 | 13.55024 | 6.775185 | 6.775185 | 3.576545 | 8.563393 | 8.563393 | 5.709376 | 7.967324 | 7.967324 | 7.669289 | 7.669289 | 5.771783
19 | OffsetFTD | -0.0003899419 | 1.939451 | 0.0006168177 | -0.0004015883 | -0.0005623934 | 11.32531 | 11.32531 | -0.0003899419 | -0.0003899419 | -0.0005623934 | 5.662374 | 5.662374 | 4.4214 | 3.774786 | 3.774786 | 2.830992 | 2.830992 | 2.210671
20 | OffsetATD | 0.03481782 | 1.579185 | -0.000990929 | 1.178403 | 1.609723 | -0.002695329 | -0.002695329 | 0.03481782 | 0.03481782 | 1.609723 | 0.8035138 | 0.8035138 | 1.062071 | 0.5472818 | 0.5472818 | 0.4191658 | 0.4191658 | 0.7330737
21 | OffsetF45 | -0.0003421703 | 0.2984652 | -0.002882229 | 1.19716 | 0.5690786 | 0.00455468 | 0.00455468 | -0.0003421703 | -0.0003421703 | 0.5690786 | 0.2868166 | 0.2868166 | 0.2906995 | 0.191097 | 0.191097 | 0.1432372 | 0.1432372 | 0.3443391
22 | OffsetA45 | 3.949016 | 1.399431 | 5.784812 | 0.2773127 | -0.0002601929 | 1.697036 | 1.697036 | 3.949016 | 3.949016 | -0.0002601929 | 0.8483877 | 0.8483877 | 1.032069 | 1.88193 | 1.88193 | 2.398702 | 2.398702 | 2.184558
23 | OffsetFRD | -0.0006148049 | -0.0001539663 | -0.005609062 | 0.009354821 | 0.2177545 | -0.001881162 | -0.001881162 | -0.0006148049 | -0.0006148049 | 0.2177545 | 0.1079367 | 0.1079367 | 0.07190647 | 0.07175286 | 0.07175286 | 0.05366094 | 0.05366094 | 0.03647506
24 | OffsetARD | 0.05920022 | 0.001041558 | 0.00278133 | 1.880683 | 0.2195736 | -0.002980182 | -0.002980182 | 0.05920022 | 0.05920022 | 0.2195736 | 0.1082967 | 0.1082967 | 0.07254499 | 0.09193121 | 0.09193121 | 0.08374846 | 0.08374846 | 0.3600499
25 | Gaussian Quadrature | 7.126229 | 1.772861 | 3.24203 | 0.002371549 | 0.9200931 | -0.005718492 | -0.005718492 | 7.126229 | 7.126229 | 0.9200931 | 0.4571873 | 0.4571873 | 0.8957453 | 2.680201 | 2.680201 | 3.791708 | 3.791708 | 2.176311
26 | Michael-CCHex | 0.06887678 | 0.006277317 | 2.291951 | 0.07323203 | 0.3795333 | 0.3656807 | 0.3656807 | 0.06887678 | 0.06887678 | 0.3795333 | 0.372607 | 0.372607 | 0.2504971 | 0.2713636 | 0.2713636 | 0.2207419 | 0.2207419 | 0.5309251
27 | Michael-SNHex | 0.159847 | 0.00531756 | 5.163596 | -0.001343396 | 0.008285394 | 0.8197752 | 0.8197752 | 0.159847 | 0.159847 | 0.008285394 | 0.4140303 | 0.4140303 | 0.2777927 | 0.3293025 | 0.3293025 | 0.2869387 | 0.2869387 | 1.025913