## GossF-HW05
| 0 | 1 | 2 | 3 | 4 | 5 | 6 | 7 | 8 | 9 | 10 | 11 | 12 | 13 | 14 | 15 | 16 | 17 | 18
0 | HKL | [3, 1, 0] | [2, 2, 2] | [1, 1, 0] | [3, 2, 1] | [4, 0, 0] | [2, 1, 1] | [2, 0, 0] | [2, 2, 0] | 1Pair-A | 1Pair-B | 2Pairs-A | 2Pairs-B | 3Pairs-A | 3Pairs-B | 3Pairs-C | 4Pairs | 5A4F | MaxUnique
1 | Spiral5 | 0.9984538 | 0.9942856 | 1.052502 | 1.000271 | 1.032879 | 0.9926411 | 1.032879 | 1.052502 | 1.052502 | 0.9926411 | 1.01276 | 1.01276 | 1.007991 | 1.026007 | 1.026007 | 1.032631 | 1.032631 | 1.011839
2 | RotRing OmegaMax-90 | 0.9198466 | 0.863398 | 1.943935 | 0.9396874 | 0.9468238 | 0.8723252 | 0.9468238 | 1.943935 | 1.943935 | 0.8723252 | 0.9095745 | 0.9095745 | 0.9129985 | 1.254361 | 1.254361 | 1.426755 | 1.426755 | 1.081003
3 | Equal Angle | 0.8097146 | 1.0269 | 3.128132 | 0.8996249 | 0.9241542 | 0.8995547 | 0.9241542 | 3.128132 | 3.128132 | 0.8995547 | 0.9118545 | 0.9118545 | 0.8778078 | 1.650614 | 1.650614 | 2.019993 | 2.019993 | 1.281347
4 | Tilt Rotate | 0.4369155 | 0.4556216 | 16.38501 | 0.4817021 | 0.4051617 | 0.4396229 | 0.4051617 | 16.38501 | 16.38501 | 0.4396229 | 0.4223923 | 0.4223923 | 0.4272334 | 5.743265 | 5.743265 | 8.403701 | 8.403701 | 3.100672
5 | CLR | 0.95362 | 1.234621 | 1.04781 | 0.9609301 | 1.107347 | 1.031564 | 1.107347 | 1.04781 | 1.04781 | 1.031564 | 1.069456 | 1.069456 | 1.030844 | 1.06224 | 1.06224 | 1.058633 | 1.058633 | 1.055982
6 | Rizzie Hex | 0.9997808 | 1.045404 | 0.9761612 | 1.000915 | 1.053403 | 0.9765832 | 1.053403 | 0.9761612 | 0.9761612 | 0.9765832 | 1.014993 | 1.014993 | 1.009922 | 1.002049 | 1.002049 | 0.995577 | 0.995577 | 1.008708
7 | Thomas Hex | 0.9040874 | 1.427853 | 1.10397 | 0.9586206 | 1.204466 | 1.060006 | 1.204466 | 1.10397 | 1.10397 | 1.060006 | 1.132236 | 1.132236 | 1.056187 | 1.122814 | 1.122814 | 1.118103 | 1.118103 | 1.109834
8 | Tilt Rotate_Partial | 0.4177374 | 0.4150203 | 16.72607 | 0.4595516 | 0.4540449 | 0.4067664 | 0.4540449 | 16.72607 | 16.72607 | 0.4067664 | 0.4304057 | 0.4304057 | 0.4261829 | 5.862293 | 5.862293 | 8.578236 | 8.578236 | 3.146531
9 | RotRing OmegaMax-60 | 0.4826954 | 1.242616 | 2.025553 | 1.186639 | 0.3071295 | 1.078892 | 0.3071295 | 2.025553 | 2.025553 | 1.078892 | 0.6930109 | 0.6930109 | 0.6229057 | 1.137192 | 1.137192 | 1.359282 | 1.359282 | 1.053921
10 | Equal Angle_Partial | 0.788193 | 0.8605388 | 4.184005 | 0.8651942 | 0.8235777 | 0.7936026 | 0.8235777 | 4.184005 | 4.184005 | 0.7936026 | 0.8085902 | 0.8085902 | 0.8017911 | 1.933728 | 1.933728 | 2.496298 | 2.496298 | 1.385852
11 | Rizzie Hex_Partial | 1.108121 | 1.017282 | 1.142097 | 0.9447103 | 1.356422 | 0.947341 | 1.356422 | 1.142097 | 1.142097 | 0.947341 | 1.151881 | 1.151881 | 1.137295 | 1.14862 | 1.14862 | 1.146989 | 1.146989 | 1.085995
12 | ND Single | 0.0025420957 | -0.0027921709 | 30.381976 | 0.0037430372 | 0.0030969418 | -0.0012295708 | 0.0030969418 | 30.381976 | 30.381976 | -0.0012295708 | 0.0009336855 | 0.0009336855 | 0.001469822 | 10.12795 | 10.12795 | 15.19145 | 15.19145 | 5.064556
13 | RD Single | 0.013834371 | 0.0062360681 | 0.0030969418 | -0.0045788157 | 60.759821 | -0.0064332714 | 60.759821 | 0.0030969418 | 0.0030969418 | -0.0064332714 | 30.37669 | 30.37669 | 20.25574 | 20.25216 | 20.25216 | 15.1899 | 15.1899 | 10.12866
14 | TD Single | 0.0025420957 | -0.0027921709 | 30.381976 | 0.0037430372 | 0.0030969418 | -0.0012295708 | 0.0030969418 | 30.381976 | 30.381976 | -0.0012295708 | 0.0009336855 | 0.0009336855 | 0.001469822 | 10.12795 | 10.12795 | 15.19145 | 15.19145 | 5.064556
15 | Morris Single | 10.96953 | -0.0011061617 | 0.00074057934 | 0.0013304383 | 0.11015343 | 0.0026898821 | 0.11015343 | 0.00074057934 | 0.00074057934 | 0.0026898821 | 0.05642165605 | 0.05642165605 | 3.694124 | 0.0378613 | 0.0378613 | 0.02858112 | 0.02858112 | 1.847223
16 | Ring Perpendicular to ND | 0.03354169 | 5.31959 | 1.774586 | 0.1320891 | 4.379277 | 1.775261 | 4.379277 | 1.774586 | 1.774586 | 1.775261 | 3.077269 | 3.077269 | 2.062693 | 2.643041 | 2.643041 | 2.425928 | 2.425928 | 2.235724
17 | Ring Perpendicular to RD | 3.406636 | -0.00135714 | 5.005991 | 0.005181391 | 6.81489 | 0.000953589 | 6.81489 | 5.005991 | 5.005991 | 0.000953589 | 3.407922 | 3.407922 | 3.407493 | 3.940612 | 3.940612 | 4.206956 | 4.206956 | 2.538716
18 | Ring Perpendicular to TD | 0.03246661 | 5.109615 | 2.504103 | 0.1269133 | 5.005963 | 1.705068 | 5.005963 | 2.504103 | 2.504103 | 1.705068 | 3.355516 | 3.355516 | 2.247833 | 3.071712 | 3.071712 | 2.92981 | 2.92981 | 2.414022
19 | OffsetFTD | 2.225291 | -0.0001223678 | 5.389802e-05 | 0.002627192 | 7.670671 | 0.001994454 | 7.670671 | 5.389802e-05 | 5.389802e-05 | 0.001994454 | 3.836333 | 3.836333 | 3.299319 | 2.557573 | 2.557573 | 1.918193 | 1.918193 | 1.650086
20 | OffsetATD | 1.951167 | -0.0002503769 | 0.2434723 | 1.055946 | 0.01254785 | 1.467031 | 0.01254785 | 0.2434723 | 0.2434723 | 1.467031 | 0.7397895 | 0.7397895 | 1.143582 | 0.5743504 | 0.5743504 | 0.4916309 | 0.4916309 | 0.7883191
21 | OffsetF45 | 0.7438671 | 0.04493337 | 0.04323703 | 1.437119 | 0.002303868 | 1.47804 | 0.002303868 | 0.04323703 | 0.04323703 | 1.47804 | 0.7401721 | 0.7401721 | 0.7414038 | 0.5078604 | 0.5078604 | 0.3917046 | 0.3917046 | 0.6249168
22 | OffsetA45 | 1.253315 | 2.989605 | 2.195643 | 0.4768826 | 2.359724 | 0.06129398 | 2.359724 | 2.195643 | 2.195643 | 0.06129398 | 1.210509 | 1.210509 | 1.224778 | 1.538887 | 1.538887 | 1.703076 | 1.703076 | 1.556077
23 | OffsetFRD | 0.0003874337 | 1.089884 | 0.0009851134 | 0.3961783 | -3.824127e-05 | 1.309209 | -3.824127e-05 | 0.0009851134 | 0.0009851134 | 1.309209 | 0.6545856 | 0.6545856 | 0.4365195 | 0.4367187 | 0.4367187 | 0.3277853 | 0.3277853 | 0.4661011
24 | OffsetARD | 0.002803107 | 0.002043169 | 0.6404703 | 2.268917 | -0.0002872048 | 1.249658 | -0.0002872048 | 0.6404703 | 0.6404703 | 1.249658 | 0.6246855 | 0.6246855 | 0.4173914 | 0.6299471 | 0.6299471 | 0.6325779 | 0.6325779 | 0.6939341
25 | Gaussian Quadrature | 1.712282 | 2.807956 | 1.83745 | 0.267766 | 0.06394563 | 1.749505 | 0.06394563 | 1.83745 | 1.83745 | 1.749505 | 0.9067252 | 0.9067252 | 1.175244 | 1.216967 | 1.216967 | 1.372088 | 1.372088 | 1.406484
26 | Michael-CCHex | 0.2626153 | 2.600541 | 0.930694 | 0.4666207 | 1.057904 | 1.061256 | 1.057904 | 0.930694 | 0.930694 | 1.061256 | 1.05958 | 1.05958 | 0.7939252 | 1.016618 | 1.016618 | 0.995137 | 0.995137 | 1.063272
27 | Michael-SNHex | 0.4317232 | 5.721187 | 1.791455 | 0.04627455 | 2.375468 | 0.05634647 | 2.375468 | 1.791455 | 1.791455 | 0.05634647 | 1.215907 | 1.215907 | 0.9545126 | 1.407756 | 1.407756 | 1.503681 | 1.503681 | 1.737076