## GossF-HW10
| 0 | 1 | 2 | 3 | 4 | 5 | 6 | 7 | 8 | 9 | 10 | 11 | 12 | 13 | 14 | 15 | 16 | 17 | 18
0 | HKL | [1, 1, 0] | [2, 2, 2] | [3, 1, 0] | [3, 2, 1] | [2, 1, 1] | [4, 0, 0] | [2, 2, 0] | [2, 0, 0] | 1Pair-A | 1Pair-B | 2Pairs-A | 2Pairs-B | 3Pairs-A | 3Pairs-B | 3Pairs-C | 4Pairs | 5A4F | MaxUnique
1 | Spiral5 | 1.013854 | 0.9964548 | 0.9983397 | 0.9990729 | 0.9964842 | 1.005799 | 1.013854 | 1.005799 | 1.013854 | 0.9964842 | 1.001142 | 1.001142 | 1.000208 | 1.005379 | 1.005379 | 1.007498 | 1.007498 | 1.001667
2 | RotRing OmegaMax-90 | 1.447027 | 0.8746729 | 0.920857 | 0.9961662 | 0.8958434 | 0.9013366 | 1.447027 | 0.9013366 | 1.447027 | 0.8958434 | 0.89859 | 0.89859 | 0.9060123 | 1.081402 | 1.081402 | 1.172808 | 1.172808 | 1.005984
3 | Equal Angle | 1.651991 | 0.9406783 | 0.8535656 | 0.9871161 | 0.8972176 | 0.8498709 | 1.651991 | 0.8498709 | 1.651991 | 0.8972176 | 0.8735443 | 0.8735443 | 0.8668847 | 1.133026 | 1.133026 | 1.262768 | 1.262768 | 1.030073
4 | Tilt Rotate | 4.582169 | 0.4510203 | 0.4725122 | 0.8044454 | 0.4691449 | 0.4147467 | 4.582169 | 0.4147467 | 4.582169 | 0.4691449 | 0.4419458 | 0.4419458 | 0.4521346 | 1.82202 | 1.82202 | 2.512057 | 2.512057 | 1.199006
5 | CLR | 0.9956638 | 1.08327 | 0.9803387 | 0.9920399 | 1.004973 | 1.037161 | 0.9956638 | 1.037161 | 0.9956638 | 1.004973 | 1.021067 | 1.021067 | 1.007491 | 1.012599 | 1.012599 | 1.008365 | 1.008365 | 1.015574
6 | Rizzie Hex | 0.9939437 | 1.018771 | 1.000387 | 0.9979581 | 0.9943624 | 1.01376 | 0.9939437 | 1.01376 | 0.9939437 | 0.9943624 | 1.004061 | 1.004061 | 1.002836 | 1.000689 | 1.000689 | 0.9990025 | 0.9990025 | 1.003197
7 | Thomas Hex | 1.005414 | 1.141934 | 0.9620644 | 0.9845459 | 1.012509 | 1.067305 | 1.005414 | 1.067305 | 1.005414 | 1.012509 | 1.039907 | 1.039907 | 1.013959 | 1.028409 | 1.028409 | 1.02266 | 1.02266 | 1.028962
8 | Tilt Rotate_Partial | 4.698946 | 0.4323547 | 0.4598389 | 0.7947789 | 0.4344101 | 0.4442491 | 4.698946 | 0.4442491 | 4.698946 | 0.4344101 | 0.4393296 | 0.4393296 | 0.446166 | 1.859202 | 1.859202 | 2.569138 | 2.569138 | 1.210763
9 | RotRing OmegaMax-60 | 1.54712 | 1.20244 | 0.5870354 | 1.165133 | 1.073645 | 0.3449412 | 1.54712 | 0.3449412 | 1.54712 | 1.073645 | 0.7092931 | 0.7092931 | 0.6685405 | 0.9885688 | 0.9885688 | 1.128207 | 1.128207 | 0.9867192
10 | Equal Angle_Partial | 1.984432 | 0.8325688 | 0.8256153 | 0.9695107 | 0.8139834 | 0.8254988 | 1.984432 | 0.8254988 | 1.984432 | 0.8139834 | 0.8197411 | 0.8197411 | 0.8216992 | 1.207971 | 1.207971 | 1.402087 | 1.402087 | 1.041935
11 | Rizzie Hex_Partial | 1.021427 | 0.9987405 | 1.068793 | 0.9483145 | 0.9299354 | 1.282536 | 1.021427 | 1.282536 | 1.021427 | 0.9299354 | 1.106236 | 1.106236 | 1.093755 | 1.077966 | 1.077966 | 1.063832 | 1.063832 | 1.041624
12 | ND Single | 7.6546011 | 0.0074812555 | 0.05715137 | 0.60377661 | 0.026860481 | 0.00064866864 | 7.6546011 | 0.00064866864 | 7.6546011 | 0.026860481 | 0.01375457482 | 0.01375457482 | 0.02822017 | 2.560703 | 2.560703 | 3.834178 | 3.834178 | 1.391753
13 | RD Single | 0.00064866865 | -0.0032556798 | 1.4427831 | 0.0023948996 | 0.0040031707 | 15.308083 | 0.00064866865 | 15.308083 | 0.00064866865 | 0.0040031707 | 7.656043 | 7.656043 | 5.584956 | 5.104245 | 5.104245 | 3.828345877 | 3.828345877 | 2.792443
14 | TD Single | 7.6546011 | 0.0074812555 | 0.05715137 | 0.60377661 | 0.026860481 | 0.00064866865 | 7.6546011 | 0.00064866865 | 7.6546011 | 0.026860481 | 0.01375457 | 0.01375457 | 0.02822017 | 2.560703 | 2.560703 | 3.834178 | 3.834178 | 1.391753
15 | Morris Single | 0.014617195 | -0.00025174827 | 3.6876741 | 0.069178954 | 0.055071072 | 3.2106912 | 0.014617195 | 3.2106912 | 0.014617195 | 0.055071072 | 1.632881136 | 1.632881136 | 2.317812124 | 1.09346 | 1.09346 | 0.8237491655 | 0.8237491655 | 1.17283
16 | Ring Perpendicular to ND | 0.8998708 | 2.677525 | 0.5903499 | 0.8175101 | 1.148466 | 1.995202 | 0.8998708 | 1.995202 | 0.8998708 | 1.148466 | 1.571834 | 1.571834 | 1.244673 | 1.347846 | 1.347846 | 1.235852 | 1.235852 | 1.354821
17 | Ring Perpendicular to RD | 2.117895 | 0.001638627 | 1.881666 | 0.3592012 | 0.06229594 | 3.430425 | 2.117895 | 3.430425 | 2.117895 | 0.06229594 | 1.74636 | 1.74636 | 1.791462 | 1.870205 | 1.870205 | 1.932128 | 1.932128 | 1.308854
18 | Ring Perpendicular to TD | 1.065795 | 2.571988 | 0.5875345 | 0.8011603 | 1.103891 | 2.117883 | 1.065795 | 2.117883 | 1.065795 | 1.103891 | 1.610887 | 1.610887 | 1.26977 | 1.42919 | 1.42919 | 1.338341 | 1.338341 | 1.374709
19 | OffsetFTD | 0.04487561 | 0.0005971705 | 2.452012 | 0.1665403 | 0.2097498 | 4.958971 | 0.04487561 | 4.958971 | 0.04487561 | 0.2097498 | 2.584361 | 2.584361 | 2.540244 | 1.737866 | 1.737866 | 1.314618 | 1.314618 | 1.305458
20 | OffsetATD | 0.6324806 | 0.07790155 | 1.558999 | 0.9108226 | 1.040952 | 0.6311672 | 0.6324806 | 0.6311672 | 0.6324806 | 1.040952 | 0.8360598 | 0.8360598 | 1.077039 | 0.7682001 | 0.7682001 | 0.7342702 | 0.7342702 | 0.8087205
21 | OffsetF45 | 0.4737304 | 0.6839215 | 1.020461 | 1.14734 | 1.351068 | 0.3218314 | 0.4737304 | 0.3218314 | 0.4737304 | 1.351068 | 0.8364498 | 0.8364498 | 0.8977868 | 0.7155434 | 0.7155434 | 0.6550901 | 0.6550901 | 0.8330587
22 | OffsetA45 | 1.552299 | 1.574703 | 1.034762 | 0.7928835 | 0.4915437 | 1.713283 | 1.552299 | 1.713283 | 1.552299 | 0.4915437 | 1.102413 | 1.102413 | 1.079863 | 1.252375 | 1.252375 | 1.327356 | 1.327356 | 1.193246
23 | OffsetFRD | 0.1130293 | 4.102776 | 0.00549895 | 1.250686 | 1.832888 | -3.794841e-05 | 0.1130293 | -3.794841e-05 | 0.1130293 | 1.832888 | 0.9164252 | 0.9164252 | 0.6127831 | 0.6486266 | 0.6486266 | 0.5147273 | 0.5147273 | 1.217473
24 | OffsetARD | 1.486216 | 0.1235815 | 0.3225242 | 1.543102 | 1.369242 | 0.01444413 | 1.486216 | 0.01444413 | 1.486216 | 1.369242 | 0.6918432 | 0.6918432 | 0.5687369 | 0.9566342 | 0.9566342 | 1.08903 | 1.08903 | 0.8098517
25 | Gaussian Quadrature | 1.03827 | 1.278574 | 1.049443 | 0.9209271 | 1.078041 | 0.5824804 | 1.03827 | 0.5824804 | 1.03827 | 1.078041 | 0.8302607 | 0.8302607 | 0.9033214 | 0.8995972 | 0.8995972 | 0.9342654 | 0.9342654 | 0.9912892
26 | Michael-CCHex | 0.9661391 | 1.443274 | 0.8299243 | 0.8919354 | 1.14281 | 1.174776 | 0.9661391 | 1.174776 | 0.9661391 | 1.14281 | 1.158793 | 1.158793 | 1.04917 | 1.094575 | 1.094575 | 1.062466 | 1.062466 | 1.07481
27 | Michael-SNHex | 1.292673 | 2.4243 | 0.9673611 | 0.566593 | 0.6120454 | 2.287307 | 1.292673 | 2.287307 | 1.292673 | 0.6120454 | 1.449676 | 1.449676 | 1.288905 | 1.397342 | 1.397342 | 1.371175 | 1.371175 | 1.35838