## GossF-HW30
| 0 | 1 | 2 | 3 | 4 | 5 | 6 | 7 | 8 | 9 | 10 | 11 | 12 | 13 | 14 | 15 | 16 | 17 | 18
0 | HKL | [3, 2, 1] | [1, 1, 0] | [2, 2, 2] | [3, 1, 0] | [2, 2, 0] | [2, 0, 0] | [2, 1, 1] | [4, 0, 0] | 1Pair-A | 1Pair-B | 2Pairs-A | 2Pairs-B | 3Pairs-A | 3Pairs-B | 3Pairs-C | 4Pairs | 5A4F | MaxUnique
1 | Spiral5 | 1.000019 | 1.000172 | 0.9998549 | 0.9999736 | 1.000172 | 0.9998763 | 0.9999553 | 0.9998763 | 1.000172 | 0.9999553 | 0.9999158 | 0.9999158 | 0.9999351 | 1.000001 | 1.000001 | 1.000044 | 1.000044 | 0.9999752
2 | RotRing OmegaMax-90 | 1.005082 | 1.01152 | 1.005099 | 0.9895131 | 1.01152 | 0.9774562 | 1.002433 | 0.9774562 | 1.01152 | 1.002433 | 0.9899448 | 0.9899448 | 0.9898009 | 0.9971364 | 0.9971364 | 1.000732 | 1.000732 | 0.9985173
3 | Equal Angle | 1.009133 | 1.016524 | 1.014745 | 0.9806777 | 1.016524 | 0.9609772 | 1.006091 | 0.9609772 | 1.016524 | 1.006091 | 0.9835341 | 0.9835341 | 0.9825819 | 0.9945306 | 0.9945306 | 1.000029 | 1.000029 | 0.9980245
4 | Tilt Rotate | 1.031278 | 1.069564 | 1.033534 | 0.935203 | 1.069564 | 0.8619258 | 1.015522 | 0.8619258 | 1.069564 | 1.015522 | 0.938724 | 0.938724 | 0.9375503 | 0.9823373 | 0.9823373 | 1.004144 | 1.004144 | 0.9911711
5 | CLR | 1.000875 | 0.9998942 | 1.003739 | 0.9979353 | 0.9998942 | 0.9968937 | 1.001279 | 0.9968937 | 0.9998942 | 1.001279 | 0.9990865 | 0.9990865 | 0.9987027 | 0.9993557 | 0.9993557 | 0.9994903 | 0.9994903 | 1.000103
6 | Rizzie Hex | 1.000055 | 0.9998593 | 1.000436 | 0.9998485 | 0.9998593 | 0.9998623 | 1.000136 | 0.9998623 | 0.9998593 | 1.000136 | 0.999999 | 0.999999 | 0.9999488 | 0.9999525 | 0.9999525 | 0.9999292 | 0.9999292 | 1.000033
7 | Thomas Hex | 1.001455 | 0.9998626 | 1.006166 | 0.9965714 | 0.9998626 | 0.9948235 | 1.002111 | 0.9948235 | 0.9998626 | 1.002111 | 0.9984671 | 0.9984671 | 0.9978352 | 0.9989323 | 0.9989323 | 0.9991648 | 0.9991648 | 1.000165
8 | Tilt Rotate_Partial | 1.03178 | 1.071293 | 1.033349 | 0.9342062 | 1.071293 | 0.8595405 | 1.015519 | 0.8595405 | 1.071293 | 1.015519 | 0.9375298 | 0.9375298 | 0.9364219 | 0.9821176 | 0.9821176 | 1.004412 | 1.004412 | 0.9909479
9 | RotRing OmegaMax-60 | 1.031788 | 1.037852 | 1.076745 | 0.9307379 | 1.037852 | 0.8707353 | 1.029292 | 0.8707353 | 1.037852 | 1.029292 | 0.9500136 | 0.9500136 | 0.9435884 | 0.9792931 | 0.9792931 | 0.9939329 | 0.9939329 | 0.9961916
10 | Equal Angle_Partial | 1.010576 | 1.022283 | 1.012977 | 0.9779532 | 1.022283 | 0.9537438 | 1.005759 | 0.9537438 | 1.022283 | 1.005759 | 0.9797512 | 0.9797512 | 0.9791519 | 0.9939283 | 0.9939283 | 1.001017 | 1.001017 | 0.9972152
11 | Rizzie Hex_Partial | 0.9941565 | 0.9932487 | 0.985974 | 1.012654 | 0.9932487 | 1.023869 | 0.9945301 | 1.023869 | 0.9932487 | 0.9945301 | 1.009199 | 1.009199 | 1.010351 | 1.003882 | 1.003882 | 1.001224 | 1.001224 | 1.000739
12 | ND Single | 1.0550102 | 1.1248129 | 1.055856 | 0.88627042 | 1.1248129 | 0.7563715 | 1.0262848 | 0.7563715 | 1.1248129 | 1.0262848 | 0.89132815 | 0.89132815 | 0.88964224 | 0.9691564 | 0.9691564 | 1.008070525 | 1.008070525 | 0.98410097
13 | RD Single | 0.79454768 | 0.7563715 | 0.5123396 | 1.445007 | 0.7563715 | 1.8399756 | 0.81025805 | 1.8399756 | 0.7563715 | 0.81025805 | 1.325116825 | 1.325116825 | 1.36508 | 1.13553505 | 1.13553505 | 1.040744 | 1.040744 | 1.026417
14 | TD Single | 1.0550102 | 1.1248129 | 1.055856 | 0.88627042 | 1.1248129 | 0.7563715 | 1.0262848 | 0.7563715 | 1.1248129 | 1.0262848 | 0.89132815 | 0.89132815 | 0.88964224 | 0.9691564 | 0.9691564 | 1.008070525 | 1.008070525 | 0.98410097
15 | Morris Single | 0.86013788 | 0.84625205 | 0.64704416 | 1.3056935 | 0.84625205 | 1.5651105 | 0.86585222 | 1.5651105 | 0.84625205 | 0.86585222 | 1.21548136 | 1.21548136 | 1.245552 | 1.092405 | 1.092405 | 1.030866705 | 1.030866705 | 1.015015
16 | Ring Perpendicular to ND | 1.014239 | 0.9933552 | 1.067834 | 0.9657279 | 0.9933552 | 0.9514463 | 1.022833 | 0.9514463 | 0.9933552 | 1.022833 | 0.9871394 | 0.9871394 | 0.9800023 | 0.9892114 | 0.9892114 | 0.9902473 | 0.9902473 | 1.002572
17 | Ring Perpendicular to RD | 0.9319329 | 0.9488797 | 0.797659 | 1.151169 | 0.9488797 | 1.267154 | 0.924959 | 1.267154 | 0.9488797 | 0.924959 | 1.096056 | 1.096056 | 1.114427 | 1.04699757 | 1.04699757 | 1.022468 | 1.022468 | 1.003626
18 | Ring Perpendicular to TD | 1.012421 | 0.9936964 | 1.060209 | 0.9699432 | 0.9936964 | 0.958004 | 1.020126 | 0.958004 | 0.9936964 | 1.020126 | 0.9890652 | 0.9890652 | 0.9826912 | 0.9906089 | 0.9906089 | 0.9913808 | 0.9913808 | 1.0024
19 | OffsetFTD | 0.8645978 | 0.8489903 | 0.661632 | 1.295572 | 0.8489903 | 1.54808 | 0.8710206 | 1.54808 | 0.8489903 | 0.8710206 | 1.20955 | 1.20955 | 1.238224 | 1.089364 | 1.089364 | 1.02927 | 1.02927 | 1.014982
20 | OffsetATD | 0.9648906 | 0.9711562 | 0.8961192 | 1.078494 | 0.9711562 | 1.137269 | 0.9623122 | 1.137269 | 0.9711562 | 0.9623122 | 1.049791 | 1.049791 | 1.059358 | 1.023579 | 1.023579 | 1.010473 | 1.010473 | 1.001707
21 | OffsetF45 | 1.00136 | 0.998539 | 1.006068 | 0.9970637 | 0.998539 | 0.9948999 | 1.002521 | 0.9948999 | 0.998539 | 1.002521 | 0.9987102 | 0.9987102 | 0.9981614 | 0.9986532 | 0.9986532 | 0.9986246 | 0.9986246 | 1.000075
22 | OffsetA45 | 1.000325 | 1.00215 | 1.000108 | 0.9990154 | 1.00215 | 0.9988911 | 0.999574 | 0.9988911 | 1.00215 | 0.999574 | 0.9992325 | 0.9992325 | 0.9991602 | 1.000205 | 1.000205 | 1.000691 | 1.000691 | 1.000011
23 | OffsetFRD | 1.101757 | 1.060157 | 1.328983 | 0.7707926 | 1.060157 | 0.6087753 | 1.118877 | 0.6087753 | 1.060157 | 1.118877 | 0.8638259 | 0.8638259 | 0.8328148 | 0.9292697 | 0.9292697 | 0.9619916 | 0.9619916 | 0.9982237
24 | OffsetARD | 1.029501 | 1.046663 | 1.054272 | 0.937478 | 1.046663 | 0.8751624 | 1.022439 | 0.8751624 | 1.046663 | 1.022439 | 0.9488008 | 0.9488008 | 0.9450265 | 0.9814215 | 0.9814215 | 0.9977319 | 0.9977319 | 0.9942527
25 | Gaussian Quadrature | 1.00292 | 1.001233 | 1.00977 | 0.9934603 | 1.001233 | 0.9887836 | 1.003614 | 0.9887836 | 1.001233 | 1.003614 | 0.996199 | 0.996199 | 0.9952861 | 0.9978769 | 0.9978769 | 0.9987158 | 0.9987158 | 0.9999635
26 | Michael-CCHex | 0.9964458 | 0.9890519 | 1.00049 | 1.006948 | 0.9890519 | 1.016888 | 0.9994885 | 1.016888 | 0.9890519 | 0.9994885 | 1.008188 | 1.008188 | 1.007775 | 1.00181 | 1.00181 | 0.9986201 | 0.9986201 | 1.001552
27 | Michael-SNHex | 0.9857138 | 0.973146 | 0.9807564 | 1.029405 | 0.973146 | 1.062641 | 0.9908857 | 1.062641 | 0.973146 | 0.9908857 | 1.026763 | 1.026763 | 1.027644 | 1.008891 | 1.008891 | 0.9999546 | 0.9999546 | 1.003758