## GossF-HW50
| 0 | 1 | 2 | 3 | 4 | 5 | 6 | 7 | 8 | 9 | 10 | 11 | 12 | 13 | 14 | 15 | 16 | 17 | 18
0 | HKL | [2, 1, 1] | [4, 0, 0] | [2, 0, 0] | [2, 2, 0] | [1, 1, 0] | [3, 1, 0] | [2, 2, 2] | [3, 2, 1] | 1Pair-A | 1Pair-B | 2Pairs-A | 2Pairs-B | 3Pairs-A | 3Pairs-B | 3Pairs-C | 4Pairs | 5A4F | MaxUnique
1 | Spiral5 | 1 | 0.9999993 | 0.9999993 | 1 | 1 | 0.9999996 | 1 | 1 | 1 | 1 | 0.9999997 | 0.9999997 | 0.9999997 | 0.9999999 | 0.9999999 | 1 | 1 | 1
2 | RotRing OmegaMax-90 | 1.000093 | 0.999629 | 0.999629 | 1.000093 | 1.000093 | 0.999796 | 1.000247 | 1.000093 | 1.000093 | 1.000093 | 0.9998609 | 0.9998609 | 0.9998392 | 0.9999382 | 0.9999382 | 0.9999768 | 0.9999768 | 0.9999918
3 | Equal Angle | 1.000172 | 0.9993103 | 0.9993103 | 1.000172 | 1.000172 | 0.9996207 | 1.00046 | 1.000172 | 1.000172 | 1.000172 | 0.9997414 | 0.9997414 | 0.9997011 | 0.9998851 | 0.9998851 | 0.9999569 | 0.9999569 | 0.9999847
4 | Tilt Rotate | 1.000573 | 0.9977062 | 0.9977062 | 1.000573 | 1.000573 | 0.9987384 | 1.001529 | 1.000573 | 1.000573 | 1.000573 | 0.9991398 | 0.9991398 | 0.999006 | 0.9996177 | 0.9996177 | 0.9998566 | 0.9998566 | 0.999949
5 | CLR | 1.000019 | 0.999924 | 0.999924 | 1.000019 | 1.000019 | 0.9999582 | 1.000051 | 1.000019 | 1.000019 | 1.000019 | 0.9999715 | 0.9999715 | 0.9999671 | 0.9999873 | 0.9999873 | 0.9999953 | 0.9999953 | 0.9999983
6 | Rizzie Hex | 1.000001 | 0.9999943 | 0.9999943 | 1.000001 | 1.000001 | 0.9999969 | 1.000004 | 1.000001 | 1.000001 | 1.000001 | 0.9999979 | 0.9999979 | 0.9999975 | 0.999999 | 0.999999 | 0.9999996 | 0.9999996 | 0.9999999
7 | Thomas Hex | 1.000032 | 0.9998738 | 0.9998738 | 1.000032 | 1.000032 | 0.9999306 | 1.000084 | 1.000032 | 1.000032 | 1.000032 | 0.9999527 | 0.9999527 | 0.9999453 | 0.999979 | 0.999979 | 0.9999921 | 0.9999921 | 0.9999972
8 | Tilt Rotate_Partial | 1.000582 | 0.997672 | 0.997672 | 1.000582 | 1.000582 | 0.9987196 | 1.001552 | 1.000582 | 1.000582 | 1.000582 | 0.999127 | 0.999127 | 0.9989912 | 0.999612 | 0.999612 | 0.9998545 | 0.9998545 | 0.9999483
9 | RotRing OmegaMax-60 | 1.000625 | 0.9974986 | 0.9974986 | 1.000625 | 1.000625 | 0.9986242 | 1.001668 | 1.000625 | 1.000625 | 1.000625 | 0.999062 | 0.999062 | 0.998916 | 0.9995831 | 0.9995831 | 0.9998437 | 0.9998437 | 0.9999444
10 | Equal Angle_Partial | 1.000196 | 0.9992177 | 0.9992177 | 1.000196 | 1.000196 | 0.9995698 | 1.000522 | 1.000196 | 1.000196 | 1.000196 | 0.9997066 | 0.9997066 | 0.999661 | 0.9998696 | 0.9998696 | 0.9999511079 | 0.9999511079 | 0.9999826
11 | Rizzie Hex_Partial | 0.9998855 | 1.000458 | 1.000458 | 0.9998855 | 0.9998855 | 1.000252 | 0.9996948 | 0.9998855 | 0.9998855 | 0.9998855 | 1.000172 | 1.000172 | 1.000198 | 1.000076 | 1.000076 | 1.000029 | 1.000029 | 1.00001
12 | ND Single | 1.0010055 | 0.9959779 | 0.9959779 | 1.0010055 | 1.0010055 | 0.99778785 | 1.0026814 | 1.0010055 | 1.0010055 | 1.0010055 | 0.9984917 | 0.9984917 | 0.9982571 | 0.9993296 | 0.9993296 | 0.9997486 | 0.9997486 | 0.9999106
13 | RD Single | 0.9959779 | 1.0160884 | 1.0160884 | 0.9959779 | 0.9959779 | 1.0088486 | 0.98927441 | 0.9959779 | 0.9959779 | 0.9959779 | 1.00603315 | 1.00603315 | 1.006972 | 1.0026814 | 1.0026814 | 1.001005525 | 1.001005525 | 1.000358
14 | TD Single | 1.0010055 | 0.9959779 | 0.9959779 | 1.0010055 | 1.0010055 | 0.99778785 | 1.0026814 | 1.0010055 | 1.0010055 | 1.0010055 | 0.9984917 | 0.9984917 | 0.9982571 | 0.9993296 | 0.9993296 | 0.9997486 | 0.9997486 | 0.9999106
15 | Morris Single | 0.99723481 | 1.0110608 | 1.0110608 | 0.99723481 | 0.99723481 | 1.0060834 | 0.99262616 | 0.99723481 | 0.99723481 | 0.99723481 | 1.004147805 | 1.004147805 | 1.004793 | 1.001843 | 1.001843 | 1.000691 | 1.000691 | 1.000246
16 | Ring Perpendicular to ND | 1.000317 | 0.9987328 | 0.9987328 | 1.000317 | 1.000317 | 0.999303 | 1.00084483 | 1.000317 | 1.000317 | 1.000317 | 0.9995248 | 0.9995248 | 0.9994509 | 0.9997888 | 0.9997888 | 0.9999208 | 0.9999208 | 0.9999718
17 | Ring Perpendicular to RD | 0.998624 | 1.005504 | 1.005504 | 0.998624 | 0.998624 | 1.003027 | 0.9963307 | 0.998624 | 0.998624 | 0.998624 | 1.002064 | 1.002064 | 1.002385 | 1.000917 | 1.000917 | 1.000344 | 1.000344 | 1.000122
18 | Ring Perpendicular to TD | 1.000278 | 0.9988886 | 0.9988886 | 1.000278 | 1.000278 | 0.9993887 | 1.000741 | 1.000278 | 1.000278 | 1.000278 | 0.9995832 | 0.9995832 | 0.9995184 | 0.9998148 | 0.9998148 | 0.9999305 | 0.9999305 | 0.9999753
19 | OffsetFTD | 0.9973269 | 1.010692 | 1.010692 | 0.9973269 | 0.9973269 | 1.005881 | 0.9928718 | 0.9973269 | 0.9973269 | 0.9973269 | 1.00401 | 1.00401 | 1.004633 | 1.001782 | 1.001782 | 1.000668 | 1.000668 | 1.000238
20 | OffsetATD | 0.9992875 | 1.00285 | 1.00285 | 0.9992875 | 0.9992875 | 1.001567 | 0.9981001 | 0.9992875 | 0.9992875 | 0.9992875 | 1.001069 | 1.001069 | 1.001235 | 1.000475 | 1.000475 | 1.000178 | 1.000178 | 1.000063
21 | OffsetF45 | 1.000028 | 0.9998876 | 0.9998876 | 1.000028 | 1.000028 | 0.9999382 | 1.000075 | 1.000028 | 1.000028 | 1.000028 | 0.9999579 | 0.9999579 | 0.9999513 | 0.9999813 | 0.9999813 | 0.999993 | 0.999993 | 0.9999975
22 | OffsetA45 | 1.000008 | 0.9999695 | 0.9999695 | 1.000008 | 1.000008 | 0.9999832 | 1.00002 | 1.000008 | 1.000008 | 1.000008 | 0.9999886 | 0.9999886 | 0.9999868 | 0.9999949 | 0.9999949 | 0.9999981 | 0.9999981 | 0.9999993
23 | OffsetFRD | 1.00209 | 0.9916408 | 0.9916408 | 1.00209 | 1.00209 | 0.9954025 | 1.005573 | 1.00209 | 1.00209 | 1.00209 | 0.9968653 | 0.9968653 | 0.9963777 | 0.9986068 | 0.9986068 | 0.9994776 | 0.9994776 | 0.9998142
24 | OffsetARD | 1.000561 | 0.9977554 | 0.9977554 | 1.000561 | 1.000561 | 0.9987655 | 1.001496 | 1.000561 | 1.000561 | 1.000561 | 0.9991583 | 0.9991583 | 0.9990274 | 0.9996259 | 0.9996259 | 0.9998597 | 0.9998597 | 0.9999501
25 | Gaussian Quadrature | 1.00006 | 0.9997603 | 0.9997603 | 1.00006 | 1.00006 | 0.9998682 | 1.00016 | 1.00006 | 1.00006 | 1.00006 | 0.9999101 | 0.9999101 | 0.9998961 | 0.99996 | 0.99996 | 0.999985 | 0.999985 | 0.9999947
26 | Michael-CCHex | 0.9999395 | 1.000242 | 1.000242 | 0.9999395 | 0.9999395 | 1.000133 | 0.9998388 | 0.9999395 | 0.9999395 | 0.9999395 | 1.000091 | 1.000091 | 1.000105 | 1.00004 | 1.00004 | 1.000015 | 1.000015 | 1.000005
27 | Michael-SNHex | 0.9997371 | 1.001052 | 1.001052 | 0.9997371 | 0.9997371 | 1.000578 | 0.9992989 | 0.9997371 | 0.9997371 | 0.9997371 | 1.000394 | 1.000394 | 1.000456 | 1.000175 | 1.000175 | 1.000066 | 1.000066 | 1.000023