## O554F-HW30
| 0 | 1 | 2 | 3 | 4 | 5 | 6 | 7 | 8 | 9 | 10 | 11 | 12 | 13 | 14 | 15 | 16 | 17 | 18
0 | HKL | [3, 2, 1] | [3, 1, 0] | [2, 2, 2] | [1, 1, 0] | [2, 0, 0] | [2, 2, 0] | [4, 0, 0] | [2, 1, 1] | 1Pair-A | 1Pair-B | 2Pairs-A | 2Pairs-B | 3Pairs-A | 3Pairs-B | 3Pairs-C | 4Pairs | 5A4F | MaxUnique
1 | Spiral5 | 1.000334 | 0.9992432 | 1.001124 | 1.000166 | 0.9987262 | 1.000166 | 0.9987262 | 1.000404 | 1.000166 | 1.000404 | 0.9995649 | 0.9995649 | 0.9994577 | 0.9997652 | 0.9997652 | 0.9998654 | 0.9998654 | 0.9999995
2 | RotRing OmegaMax-90 | 1.007077 | 0.9851046 | 1.010831 | 1.01315 | 0.9695709 | 1.01315 | 0.9695709 | 1.004578 | 1.01315 | 1.004578 | 0.9870744 | 0.9870744 | 0.9864178 | 0.9957662 | 0.9957662 | 1.000112 | 1.000112 | 0.9983851
3 | Equal Angle | 1.021238 | 0.9522941 | 1.06704 | 1.013792 | 0.9179196 | 1.013792 | 0.9179196 | 1.024303 | 1.013792 | 1.024303 | 0.9711111 | 0.9711111 | 0.9648388 | 0.9853382 | 0.9853382 | 0.9924518 | 0.9924518 | 0.9994312
4 | Tilt Rotate | 1.070452 | 0.8402911 | 1.237833 | 1.034704 | 0.7319929 | 1.034704 | 0.7319929 | 1.085163 | 1.034704 | 1.085163 | 0.9085779 | 0.9085779 | 0.8858156 | 0.9506199 | 0.9506199 | 0.9716409 | 0.9716409 | 1.000073
5 | CLR | 1.002339 | 0.9949492 | 1.00512 | 1.003176 | 0.9903457 | 1.003176 | 0.9903457 | 1.001995 | 1.003176 | 1.001995 | 0.9961704 | 0.9961704 | 0.9957633 | 0.9985055 | 0.9985055 | 0.9996731 | 0.9996731 | 0.9996543
6 | Rizzie Hex | 1.000163 | 0.9996099 | 1.000808 | 0.9998801 | 0.9994441 | 0.9998801 | 0.9994441 | 1.00028 | 0.9998801 | 1.00028 | 0.999862 | 0.999862 | 0.999778 | 0.999868 | 0.999868 | 0.9998711 | 0.9998711 | 1.000031
7 | Thomas Hex | 1.004129 | 0.9910898 | 1.008969 | 1.00566 | 0.9829398 | 1.00566 | 0.9829398 | 1.0035 | 1.00566 | 1.0035 | 0.9932197 | 0.9932197 | 0.9925098 | 0.9973663 | 0.9973663 | 0.9994397 | 0.9994397 | 0.9993812
8 | Tilt Rotate_Partial | 1.071454 | 0.8379314 | 1.242077 | 1.034607 | 0.7284271 | 1.034607 | 0.7284271 | 1.086617 | 1.034607 | 1.086617 | 0.907522 | 0.907522 | 0.8843252 | 0.9498839 | 0.9498839 | 0.9710648 | 0.9710648 | 1.000186
9 | RotRing OmegaMax-60 | 1.012474 | 0.9730231 | 1.027192 | 1.017223 | 0.948556 | 1.017223 | 0.948556 | 1.010519 | 1.017223 | 1.010519 | 0.9795375 | 0.9795375 | 0.977366 | 0.9920993 | 0.9920993 | 0.9983803 | 0.9983803 | 0.9981644
10 | Equal Angle_Partial | 1.021626 | 0.9509188 | 1.073588 | 1.010244 | 0.9178979 | 1.010244 | 0.9178979 | 1.026309 | 1.010244 | 1.026309 | 0.9721037 | 0.9721037 | 0.965042 | 0.9848171 | 0.9848171 | 0.9911738 | 0.9911738 | 1.000097
11 | Rizzie Hex_Partial | 0.9855079 | 1.032066 | 0.9592 | 0.9871235 | 1.057397 | 0.9871235 | 1.057397 | 0.984843 | 0.9871235 | 0.984843 | 1.02112 | 1.02112 | 1.024769 | 1.009788 | 1.009788 | 1.004122 | 1.004122 | 1.001023
12 | ND Single | 1.1233432 | 0.72004436 | 1.4199633 | 1.0582291 | 0.53178649 | 1.0582291 | 0.53178649 | 1.1501391 | 1.0582291 | 1.1501391 | 0.840962795 | 0.840962795 | 0.80065665 | 0.9133849 | 0.9133849 | 0.9495959475 | 0.9495959475 | 1.000584
13 | RD Single | 0.99808789 | 1.0042646 | 1.0045745 | 0.98751874 | 1.0091796 | 0.98751874 | 1.0091796 | 1.0024373 | 0.98751874 | 1.0024373 | 1.00580845 | 1.00580845 | 1.005294 | 0.99971188 | 0.99971188 | 0.996663595 | 0.996663595 | 1.00101
14 | TD Single | 1.0550102 | 0.88627042 | 1.055856 | 1.1248129 | 0.7563715 | 1.1248129 | 0.7563715 | 1.0262848 | 1.1248129 | 1.0262848 | 0.89132815 | 0.89132815 | 0.88964224 | 0.9691564 | 0.9691564 | 1.008070525 | 1.008070525 | 0.98410097
15 | Morris Single | 0.9348425 | 1.1436098 | 0.83191888 | 0.92778346 | 1.2612583 | 0.92778346 | 1.2612583 | 0.93774745 | 0.92778346 | 0.93774745 | 1.099502875 | 1.099502875 | 1.114205 | 1.04226307 | 1.04226307 | 1.013643 | 1.013643 | 1.006193
16 | Ring Perpendicular to ND | 1.048851 | 0.8949006 | 1.10282 | 1.069307 | 0.7972667 | 1.069307 | 0.7972667 | 1.040433 | 1.069307 | 1.040433 | 0.91885 | 0.91885 | 0.9108669 | 0.9690025 | 0.9690025 | 0.9940787 | 0.9940787 | 0.9922632
17 | Ring Perpendicular to RD | 1.004378 | 0.990927 | 1.007764 | 1.006464 | 0.9811851 | 1.006464 | 0.9811851 | 1.00352 | 1.006464 | 1.00352 | 0.9923523 | 0.9923523 | 0.9918772 | 0.9970562 | 0.9970562 | 0.9994082 | 0.9994082 | 0.9990396
18 | Ring Perpendicular to TD | 1.019575 | 0.9539703 | 1.082745 | 0.998027 | 0.9302308 | 0.998027 | 0.9302308 | 1.028443 | 0.998027 | 1.028443 | 0.9793369 | 0.9793369 | 0.9708814 | 0.985567 | 0.985567 | 0.988682 | 0.988682 | 1.002165
19 | OffsetFTD | 0.9571628 | 1.095467 | 0.8739475 | 0.9652096 | 1.167956 | 0.9652096 | 1.167956 | 0.9538513 | 0.9652096 | 0.9538513 | 1.060903 | 1.060903 | 1.072425 | 1.029006 | 1.029006 | 1.013057 | 1.013057 | 1.002266
20 | OffsetATD | 0.9881902 | 1.025298 | 0.9739367 | 0.9849473 | 1.04894 | 0.9849473 | 1.04894 | 0.9895247 | 0.9849473 | 0.9895247 | 1.019232 | 1.019232 | 1.021254 | 1.007804 | 1.007804 | 1.00209 | 1.00209 | 1.001806
21 | OffsetF45 | 0.9865357 | 1.031861 | 0.9385569 | 1.005448 | 1.047003 | 1.005448 | 1.047003 | 0.9787531 | 1.005448 | 0.9787531 | 1.012878 | 1.012878 | 1.019206 | 1.010401 | 1.010401 | 1.009163 | 1.009163 | 0.9980262
22 | OffsetA45 | 0.9956333 | 1.008709 | 0.9991228 | 0.987486 | 1.020302 | 0.987486 | 1.020302 | 0.9989861 | 0.987486 | 0.9989861 | 1.009644 | 1.009644 | 1.009332 | 1.002258 | 1.002258 | 0.9985651 | 0.9985651 | 1.001707
23 | OffsetFRD | 1.006955 | 0.9865583 | 0.9980757 | 1.021875 | 0.9666112 | 1.021875 | 0.9666112 | 1.000815 | 1.021875 | 1.000815 | 0.9837131 | 0.9837131 | 0.9846615 | 0.9964337 | 0.9964337 | 1.002794 | 1.002794 | 0.996815
24 | OffsetARD | 1.001267 | 0.9964013 | 1.012118 | 0.9949622 | 0.9973279 | 0.9949622 | 0.9973279 | 1.003862 | 0.9949622 | 1.003862 | 1.000595 | 1.000595 | 0.9991971 | 0.9987174 | 0.9987174 | 0.9977786 | 0.9977786 | 1.00099
25 | Gaussian Quadrature | 1.007787 | 0.9831497 | 1.018544 | 1.009109 | 0.9681564 | 1.009109 | 0.9681564 | 1.007242 | 1.009109 | 1.007242 | 0.9876994 | 0.9876994 | 0.9861828 | 0.994836 | 0.994836 | 0.9984043 | 0.9984043 | 0.9989981
26 | Michael-CCHex | 0.9983696 | 1.004334 | 0.9860147 | 1.005877 | 1.004051 | 1.005877 | 1.004051 | 0.9952801 | 1.005877 | 0.9952801 | 0.9996655 | 0.9996655 | 1.001222 | 1.001736 | 1.001736 | 1.002771 | 1.002771 | 0.9989877
27 | Michael-SNHex | 0.9753402 | 1.056107 | 0.9175239 | 0.9862552 | 1.093695 | 0.9862552 | 1.093695 | 0.9708484 | 0.9862552 | 0.9708484 | 1.032272 | 1.032272 | 1.040217 | 1.016933 | 1.016933 | 1.009263 | 1.009263 | 0.9999617