## O554F-HW35
| 0 | 1 | 2 | 3 | 4 | 5 | 6 | 7 | 8 | 9 | 10 | 11 | 12 | 13 | 14 | 15 | 16 | 17 | 18
0 | HKL | [2, 1, 1] | [4, 0, 0] | [2, 0, 0] | [2, 2, 0] | [1, 1, 0] | [3, 1, 0] | [2, 2, 2] | [3, 2, 1] | 1Pair-A | 1Pair-B | 2Pairs-A | 2Pairs-B | 3Pairs-A | 3Pairs-B | 3Pairs-C | 4Pairs | 5A4F | MaxUnique
1 | Spiral5 | 1.000189 | 0.9993076 | 0.9993076 | 1.000144 | 1.000144 | 0.9996088 | 1.000513 | 1.000176 | 1.000144 | 1.000189 | 0.9997484 | 0.9997484 | 0.9997019 | 0.9998803 | 0.9998803 | 0.9999463 | 0.9999463 | 0.9999898
2 | RotRing OmegaMax-90 | 1.003049 | 0.9855482 | 0.9855482 | 1.004628 | 1.004628 | 0.9924171 | 1.007829 | 1.003509 | 1.004628 | 1.003049 | 0.9942985 | 0.9942985 | 0.9936714 | 0.9977418 | 0.9977418 | 0.9994634 | 0.9994634 | 0.9994969
3 | Equal Angle | 1.011695 | 0.9560777 | 0.9560777 | 1.009695 | 1.009695 | 0.9753798 | 1.031567 | 1.011112 | 1.009695 | 1.011695 | 0.9838863 | 0.9838863 | 0.9810508 | 0.9924891 | 0.9924891 | 0.9967905 | 0.9967905 | 0.9992544
4 | Tilt Rotate | 1.039939 | 0.8539645 | 0.8539645 | 1.030335 | 1.030335 | 0.9174578 | 1.108333 | 1.037139 | 1.030335 | 1.039939 | 0.9469517 | 0.9469517 | 0.9371204 | 0.9747461 | 0.9747461 | 0.9886433 | 0.9886433 | 0.9978613
5 | CLR | 1.001121 | 0.9952038 | 0.9952038 | 1.00134 | 1.00134 | 0.9974127 | 1.002948 | 1.001185 | 1.00134 | 1.001121 | 0.9981623 | 0.9981623 | 0.9979125 | 0.9992215 | 0.9992215 | 0.999751 | 0.999751 | 0.9998682
6 | Rizzie Hex | 1.000111 | 0.9996593 | 0.9996593 | 1.000038 | 1.000038 | 0.9997956 | 1.000311 | 1.00009 | 1.000038 | 1.000111 | 0.9998853 | 0.9998853 | 0.9998554 | 0.9999362 | 0.9999362 | 0.9999617 | 0.9999617 | 1.000001
7 | Thomas Hex | 1.001974 | 0.9915342 | 0.9915342 | 1.002374 | 1.002374 | 0.9954364 | 1.005187 | 1.00209 | 1.002374 | 1.001974 | 0.9967539 | 0.9967539 | 0.9963147 | 0.9986271 | 0.9986271 | 0.9995637 | 0.9995637 | 0.9997658
8 | Tilt Rotate_Partial | 1.040571 | 0.8518634 | 0.8518634 | 1.030668 | 1.030668 | 0.9162329 | 1.110076 | 1.037684 | 1.030668 | 1.040571 | 0.9462173 | 0.9462173 | 0.9362225 | 0.9743674 | 0.9743674 | 0.9884424 | 0.9884424 | 0.9978491
9 | RotRing OmegaMax-60 | 1.005972 | 0.9743844 | 0.9743844 | 1.007182 | 1.007182 | 0.9861914 | 1.015694 | 1.006325 | 1.007182 | 1.005972 | 0.9901781 | 0.9901781 | 0.9888492 | 0.9958459 | 0.9958459 | 0.9986799 | 0.9986799 | 0.9992914
10 | Equal Angle_Partial | 1.012303 | 0.9551589 | 0.9551589 | 1.009244 | 1.009244 | 0.9746294 | 1.03339 | 1.011411 | 1.009244 | 1.012303 | 0.9837309 | 0.9837309 | 0.9806971 | 0.9922351 | 0.9922351 | 0.9964872 | 0.9964872 | 0.999356
11 | Rizzie Hex_Partial | 0.9923873 | 1.029848 | 1.029848 | 0.9928093 | 0.9928093 | 1.016514 | 0.9796191 | 0.9925103 | 0.9928093 | 0.9923873 | 1.011118 | 1.011118 | 1.012916 | 1.005015 | 1.005015 | 1.001963 | 1.001963 | 1.000615
12 | ND Single | 1.0701884 | 0.74424484 | 0.74424484 | 1.0526895 | 1.0526895 | 0.85528491 | 1.1905022 | 1.0650867 | 1.0526895 | 1.0701884 | 0.90721662 | 0.90721662 | 0.88990605 | 0.95570758 | 0.95570758 | 0.97995306 | 0.97995306 | 0.9963328
13 | RD Single | 0.99968128 | 1.0044806 | 1.0044806 | 0.99743728 | 0.99743728 | 1.001945 | 0.99957751 | 0.99902705 | 0.99743728 | 0.99968128 | 1.00208094 | 1.00208094 | 1.002036 | 1.000533 | 1.000533 | 0.99975911 | 0.99975911 | 1.00035812
14 | TD Single | 1.0216333 | 0.88779747 | 0.88779747 | 1.0396018 | 1.0396018 | 0.94244704 | 1.0542662 | 1.0268719 | 1.0396018 | 1.0216333 | 0.954715385 | 0.954715385 | 0.9506259 | 0.9830109 | 0.9830109 | 0.9971585925 | 0.9971585925 | 0.995436285
15 | Morris Single | 0.96686335 | 1.1345561 | 1.1345561 | 0.96545672 | 0.96545672 | 1.0736803 | 0.91190352 | 0.96645325 | 0.96545672 | 0.96686335 | 1.050709725 | 1.050709725 | 1.058367 | 1.022292 | 1.022292 | 1.008083 | 1.008083 | 1.003152
16 | Ring Perpendicular to ND | 1.023105 | 0.8999194 | 0.8999194 | 1.028468 | 1.028468 | 0.9461968 | 1.060592 | 1.024668 | 1.028468 | 1.023105 | 0.9615121 | 0.9615121 | 0.956407 | 0.9838306 | 0.9838306 | 0.9949899 | 0.9949899 | 0.9971581
17 | Ring Perpendicular to RD | 1.001952 | 0.9912254 | 0.9912254 | 1.002629 | 1.002629 | 0.9953306 | 1.005076 | 1.002149 | 1.002629 | 1.001952 | 0.9965887 | 0.9965887 | 0.9961693 | 0.998602 | 0.998602 | 0.9996087 | 0.9996087 | 0.999727
18 | Ring Perpendicular to TD | 1.012336 | 0.9589977 | 0.9589977 | 1.006497 | 1.006497 | 0.9760974 | 1.034008 | 1.010634 | 1.006497 | 1.012336 | 0.9856669 | 0.9856669 | 0.982477 | 0.9926102 | 0.9926102 | 0.9960818 | 0.9960818 | 0.9997616
19 | OffsetFTD | 0.9770848 | 1.088477 | 1.088477 | 0.9793137 | 0.9793137 | 1.049178 | 0.9384683 | 0.9777347 | 0.9793137 | 0.9770848 | 1.032781 | 1.032781 | 1.038246 | 1.014958 | 1.014958 | 1.006047 | 1.006047 | 1.001709
20 | OffsetATD | 0.9943369 | 1.024047 | 1.024047 | 0.9933609 | 0.9933609 | 1.013 | 0.9850844 | 0.9940524 | 0.9933609 | 0.9943369 | 1.009192 | 1.009192 | 1.010461 | 1.003915 | 1.003915 | 1.001276 | 1.001276 | 1.000647
21 | OffsetF45 | 0.9911916 | 1.028124 | 1.028124 | 0.9961682 | 0.9961682 | 1.01662 | 0.9755629 | 0.9926425 | 0.9961682 | 0.9911916 | 1.009658 | 1.009658 | 1.011979 | 1.005161 | 1.005161 | 1.002913 | 1.002913 | 1.000052
22 | OffsetA45 | 0.9985454 | 1.008842 | 1.008842 | 0.9964289 | 0.9964289 | 1.004373 | 0.9965241 | 0.9979283 | 0.9964289 | 0.9985454 | 1.003694 | 1.003694 | 1.00392 | 1.001272 | 1.001272 | 1.000061 | 1.000061 | 1.00044
23 | OffsetFRD | 1.002065 | 0.9860791 | 0.9860791 | 1.006028 | 1.006028 | 0.9932608 | 1.00475 | 1.00322 | 1.006028 | 1.002065 | 0.9940718 | 0.9940718 | 0.9938015 | 0.9980574 | 0.9980574 | 1.00005 | 1.00005 | 0.9992339
24 | OffsetARD | 1.001298 | 0.9972136 | 0.9972136 | 0.9996132 | 0.9996132 | 0.9980774 | 1.003784 | 1.000807 | 0.9996132 | 1.001298 | 0.999256 | 0.999256 | 0.9988632 | 0.9993751 | 0.9993751 | 0.9994346 | 0.9994346 | 1.000132
25 | Gaussian Quadrature | 1.003837 | 0.9840829 | 0.9840829 | 1.004236 | 1.004236 | 0.9913379 | 1.010156 | 1.003953 | 1.004236 | 1.003837 | 0.9939599 | 0.9939599 | 0.9930859 | 0.9973851 | 0.9973851 | 0.9990978 | 0.9990978 | 0.9996003
26 | Michael-CCHex | 0.9984561 | 1.003437 | 1.003437 | 1.000373 | 1.000373 | 1.002334 | 0.9955177 | 0.999015 | 1.000373 | 0.9984561 | 1.000947 | 1.000947 | 1.001409 | 1.000755 | 1.000755 | 1.00066 | 1.00066 | 0.9998555
27 | Michael-SNHex | 0.9860627 | 1.051316 | 1.051316 | 0.9891659 | 0.9891659 | 1.028942 | 0.9622427 | 0.9869674 | 0.9891659 | 0.9860627 | 1.018689 | 1.018689 | 1.022107 | 1.008848 | 1.008848 | 1.003928 | 1.003928 | 1.000783