## O554F-HW40
| 0 | 1 | 2 | 3 | 4 | 5 | 6 | 7 | 8 | 9 | 10 | 11 | 12 | 13 | 14 | 15 | 16 | 17 | 18
0 | HKL | [1, 1, 0] | [2, 2, 2] | [3, 1, 0] | [3, 2, 1] | [2, 1, 1] | [4, 0, 0] | [2, 2, 0] | [2, 0, 0] | 1Pair-A | 1Pair-B | 2Pairs-A | 2Pairs-B | 3Pairs-A | 3Pairs-B | 3Pairs-C | 4Pairs | 5A4F | MaxUnique
1 | Spiral5 | 1.000078 | 1.000217 | 0.9998233 | 1.00008 | 1.000081 | 0.9996801 | 1.000078 | 0.9996801 | 1.000078 | 1.000081 | 0.9998806 | 0.9998806 | 0.9998615 | 0.9999464 | 0.9999464 | 0.9999793 | 0.9999793 | 0.9999932
2 | RotRing OmegaMax-90 | 1.001627 | 1.004027 | 0.9965996 | 1.00155 | 1.001518 | 0.9937715 | 1.001627 | 0.9937715 | 1.001627 | 1.001518 | 0.9976448 | 0.9976448 | 0.9972964 | 0.9989723 | 0.9989723 | 0.9996361 | 0.9996361 | 0.999849
3 | Equal Angle | 1.004947 | 1.013586 | 0.9888898 | 1.005045 | 1.005085 | 0.9798579 | 1.004947 | 0.9798579 | 1.004947 | 1.005085 | 0.9924714 | 0.9924714 | 0.9912776 | 0.9966298 | 0.9966298 | 0.998709 | 0.998709 | 0.9995683
4 | Tilt Rotate | 1.016447 | 1.045757 | 0.9627234 | 1.016918 | 1.017111 | 0.9325038 | 1.016447 | 0.9325038 | 1.016447 | 1.017111 | 0.9748076 | 0.9748076 | 0.9707795 | 0.9886874 | 0.9886874 | 0.9956273 | 0.9956273 | 0.9985766
5 | CLR | 1.00054 | 1.001397 | 0.9988366 | 1.000529 | 1.000525 | 0.9978784 | 1.00054 | 0.9978784 | 1.00054 | 1.000525 | 0.9992017 | 0.9992017 | 0.99908 | 0.9996478 | 0.9996478 | 0.9998709 | 0.9998709 | 0.9999511
6 | Rizzie Hex | 1.000038 | 1.000117 | 0.9999072 | 1.000042 | 1.000043 | 0.9998334 | 1.000038 | 0.9998334 | 1.000038 | 1.000043 | 0.9999384 | 0.9999384 | 0.999928 | 0.9999718 | 0.9999718 | 0.9999884 | 0.9999884 | 0.9999969
7 | Thomas Hex | 1.000953 | 1.002463 | 0.9979482 | 1.000934 | 1.000926 | 0.9962577 | 1.000953 | 0.9962577 | 1.000953 | 1.000926 | 0.9985917 | 0.9985917 | 0.9983772 | 0.9993789 | 0.9993789 | 0.9997725 | 0.9997725 | 0.9999137
8 | Tilt Rotate_Partial | 1.016684 | 1.046447 | 0.9621687 | 1.017169 | 1.017369 | 0.931504 | 1.016684 | 0.931504 | 1.016684 | 1.017369 | 0.9744363 | 0.9744363 | 0.9703471 | 0.9885188 | 0.9885188 | 0.99556 | 0.99556 | 0.9985568
9 | RotRing OmegaMax-60 | 1.002885 | 1.007453 | 0.9937916 | 1.002825 | 1.002801 | 0.9886767 | 1.002885 | 0.9886767 | 1.002885 | 1.002801 | 0.9957388 | 0.9957388 | 0.9950897 | 0.9981208 | 0.9981208 | 0.9993117 | 0.9993117 | 0.9997387
10 | Equal Angle_Partial | 1.00505 | 1.014072 | 0.9885414 | 1.0052 | 1.005262 | 0.9792552 | 1.00505 | 0.9792552 | 1.00505 | 1.005262 | 0.9922585 | 0.9922585 | 0.9910195 | 0.9965224 | 0.9965224 | 0.9986543 | 0.9986543 | 0.9995634
11 | Rizzie Hex_Partial | 0.9966386 | 0.9909528 | 1.007443 | 0.9966179 | 0.9966094 | 1.013521 | 0.9966386 | 1.013521 | 0.9966386 | 0.9966094 | 1.005065 | 1.005065 | 1.005858 | 1.002256 | 1.002256 | 1.000852 | 1.000852 | 1.000297
12 | ND Single | 1.0288041 | 1.080269 | 0.93463918 | 1.0296615 | 1.0300144 | 0.88167143 | 1.0288041 | 0.88167143 | 1.0288041 | 1.0300144 | 0.955842915 | 0.955842915 | 0.948775 | 0.98016331 | 0.98016331 | 0.9923235075 | 0.9923235075 | 0.997509935
13 | RD Single | 0.99949564 | 0.9990985 | 1.0008542 | 0.9996056 | 0.99965085 | 1.0016183 | 0.99949564 | 1.0016183 | 0.99949564 | 0.99965085 | 1.000634575 | 1.000634575 | 1.000708 | 1.00025493 | 1.00025493 | 1.000065 | 1.000065 | 1.000054
14 | TD Single | 1.012634 | 1.0301398 | 0.97425052 | 1.0117535 | 1.0113912 | 0.9526598 | 1.012634 | 0.9526598 | 1.012634 | 1.0113912 | 0.9820255 | 0.9820255 | 0.97943384 | 0.9922283 | 0.9922283 | 0.99732975 | 0.99732975 | 0.9988048
15 | Morris Single | 0.98484691 | 0.95986973 | 1.0331767 | 0.98491583 | 0.9849442 | 1.0603622 | 0.98484691 | 1.0603622 | 0.98484691 | 0.9849442 | 1.0226532 | 1.0226532 | 1.026161 | 1.010051 | 1.010051 | 1.003750055 | 1.003750055 | 1.001352595
16 | Ring Perpendicular to ND | 1.01127 | 1.028994 | 0.975816 | 1.011007 | 1.010899 | 0.9558731 | 1.01127 | 0.9558731 | 1.01127 | 1.010899 | 0.9833862 | 0.9833862 | 0.9808628 | 0.9926808 | 0.9926808 | 0.9973282 | 0.9973282 | 0.9989767
17 | Ring Perpendicular to RD | 1.000988 | 1.002501 | 0.9979032 | 1.000955 | 1.000941 | 0.996168 | 1.000988 | 0.996168 | 1.000988 | 1.000941 | 0.9985546 | 0.9985546 | 0.9983375 | 0.9993658 | 0.9993658 | 0.9997714 | 0.9997714 | 0.9999095
18 | Ring Perpendicular to TD | 1.004618 | 1.013469 | 0.9891754 | 1.004904 | 1.005022 | 0.9804889 | 1.004618 | 0.9804889 | 1.004618 | 1.005022 | 0.9927555 | 0.9927555 | 0.99156212 | 0.9967097 | 0.9967097 | 0.9986868025 | 0.9986868025 | 0.999613
19 | OffsetFTD | 0.9900358 | 0.9729885 | 1.022175 | 0.9899266 | 0.9898817 | 1.040253 | 0.9900358 | 1.040253 | 0.9900358 | 0.9898817 | 1.015067 | 1.015067 | 1.017437 | 1.006724 | 1.006724 | 1.002552 | 1.002552 | 1.000877
20 | OffsetATD | 0.9972921 | 0.9929717 | 1.005846 | 0.9973399 | 0.9973596 | 1.010658 | 0.9972921 | 1.010658 | 0.9972921 | 0.9973596 | 1.004009 | 1.004009 | 1.004621 | 1.00177 | 1.00177 | 1.00065 | 1.00065 | 1.000245
21 | OffsetF45 | 0.9968322 | 0.9905691 | 1.007536 | 0.9965884 | 0.996488 | 1.013556 | 0.9968322 | 1.013556 | 0.9968322 | 0.996488 | 1.005022 | 1.005022 | 1.00586 | 1.002292 | 1.002292 | 1.000927 | 1.000927 | 1.000262
22 | OffsetA45 | 0.9990045 | 0.9977635 | 1.001949 | 0.9991082 | 0.9991508 | 1.003606 | 0.9990045 | 1.003606 | 0.9990045 | 0.9991508 | 1.001378 | 1.001378 | 1.001569 | 1.000587 | 1.000587 | 1.000191 | 1.000191 | 1.000097
23 | OffsetFRD | 1.001567 | 1.003396 | 0.9970031 | 1.001373 | 1.001293 | 0.9944357 | 1.001567 | 0.9944357 | 1.001567 | 1.001293 | 0.9978644 | 0.9978644 | 0.9975773 | 0.9990987 | 0.9990987 | 0.9997159 | 0.9997159 | 0.9998448
24 | OffsetARD | 1.000314 | 1.00117 | 0.9991174 | 1.000397 | 1.000431 | 0.9984444 | 1.000314 | 0.9984444 | 1.000314 | 1.000431 | 0.9994375 | 0.9994375 | 0.9993308 | 0.9997296 | 0.9997296 | 0.9998757 | 0.9998757 | 0.9999789
25 | Gaussian Quadrature | 1.001793 | 1.004701 | 0.9961019 | 1.001773 | 1.001765 | 0.992901 | 1.001793 | 0.992901 | 1.001793 | 1.001765 | 0.9973329 | 0.9973329 | 0.9969226 | 0.9988195 | 0.9988195 | 0.9995627 | 0.9995627 | 0.9998391
26 | Michael-CCHex | 0.9996127 | 0.9985884 | 1.00107 | 0.9995188 | 0.9994801 | 1.00189 | 0.9996127 | 1.00189 | 0.9996127 | 0.9994801 | 1.000685 | 1.000685 | 1.000813 | 1.000328 | 1.000328 | 1.000149 | 1.000149 | 1.000027
27 | Michael-SNHex | 0.9942206 | 0.9839751 | 1.013068 | 0.9940686 | 0.994006 | 1.023669 | 0.9942206 | 1.023669 | 0.9942206 | 0.994006 | 1.008838 | 1.008838 | 1.010248 | 1.003965 | 1.003965 | 1.001529 | 1.001529 | 1.000501