## O554F-HW45
| 0 | 1 | 2 | 3 | 4 | 5 | 6 | 7 | 8 | 9 | 10 | 11 | 12 | 13 | 14 | 15 | 16 | 17 | 18
0 | HKL | [2, 2, 0] | [2, 0, 0] | [4, 0, 0] | [2, 1, 1] | [3, 2, 1] | [2, 2, 2] | [3, 1, 0] | [1, 1, 0] | 1Pair-A | 1Pair-B | 2Pairs-A | 2Pairs-B | 3Pairs-A | 3Pairs-B | 3Pairs-C | 4Pairs | 5A4F | MaxUnique
1 | Spiral5 | 1.00003 | 0.9998819 | 0.9998819 | 1.00003 | 1.00003 | 1.000079 | 0.999935 | 1.00003 | 1.00003 | 1.00003 | 0.9999557 | 0.9999557 | 0.9999488 | 0.9999803 | 0.9999803 | 0.9999926 | 0.9999926 | 0.9999974
2 | RotRing OmegaMax-90 | 1.000568 | 0.9977288 | 0.9977288 | 1.000568 | 1.000568 | 1.001514 | 0.9987508 | 1.000568 | 1.000568 | 1.000568 | 0.9991483 | 0.9991483 | 0.9990158 | 0.9996215 | 0.9996215 | 0.999858 | 0.999858 | 0.9999495
3 | Equal Angle | 1.001857 | 0.9925707 | 0.9925707 | 1.001857 | 1.001857 | 1.004953 | 0.9959139 | 1.001857 | 1.001857 | 1.001857 | 0.997214 | 0.997214 | 0.9967806 | 0.9987618 | 0.9987618 | 0.9995357 | 0.9995357 | 0.9998349
4 | Tilt Rotate | 1.006233 | 0.97507 | 0.97507 | 1.006233 | 1.006233 | 1.01662 | 0.9862885 | 1.006233 | 1.006233 | 1.006233 | 0.9906513 | 0.9906513 | 0.989197 | 0.995845 | 0.995845 | 0.9984419 | 0.9984419 | 0.999446
5 | CLR | 1.000194 | 0.9992226 | 0.9992226 | 1.000194 | 1.000194 | 1.000518 | 0.9995724 | 1.000194 | 1.000194 | 1.000194 | 0.9997085 | 0.9997085 | 0.9996631 | 0.9998704 | 0.9998704 | 0.9999514 | 0.9999514 | 0.9999827
6 | Rizzie Hex | 1.000016 | 0.9999379 | 0.9999379 | 1.000016 | 1.000016 | 1.000041 | 0.9999658 | 1.000016 | 1.000016 | 1.000016 | 0.9999767 | 0.9999767 | 0.9999731 | 0.9999896 | 0.9999896 | 0.9999961 | 0.9999961 | 0.9999986
7 | Thomas Hex | 1.000343 | 0.9986289 | 0.9986289 | 1.000343 | 1.000343 | 1.000914 | 0.9992459 | 1.000343 | 1.000343 | 1.000343 | 0.9994858 | 0.9994858 | 0.9994058 | 0.9997715 | 0.9997715 | 0.9999143 | 0.9999143 | 0.9999695
8 | Tilt Rotate_Partial | 1.006325 | 0.9746988 | 0.9746988 | 1.006325 | 1.006325 | 1.016867 | 0.9860844 | 1.006325 | 1.006325 | 1.006325 | 0.9905121 | 0.9905121 | 0.9890362 | 0.9957832 | 0.9957832 | 0.9984187 | 0.9984187 | 0.9994378
9 | RotRing OmegaMax-60 | 1.001037 | 0.9958512 | 0.9958512 | 1.001037 | 1.001037 | 1.002766 | 0.9977182 | 1.001037 | 1.001037 | 1.001037 | 0.9984442 | 0.9984442 | 0.9982022 | 0.9993085 | 0.9993085 | 0.9997407 | 0.9997407 | 0.9999078
10 | Equal Angle_Partial | 1.001916 | 0.9923365 | 0.9923365 | 1.001916 | 1.001916 | 1.005109 | 0.9957850964 | 1.001916 | 1.001916 | 1.001916 | 0.9971262 | 0.9971262 | 0.9966792 | 0.9987228 | 0.9987228 | 0.999521 | 0.999521 | 0.9998297
11 | Rizzie Hex_Partial | 0.998756 | 1.004976 | 1.004976 | 0.998756 | 0.998756 | 0.9966826 | 1.002737 | 0.998756 | 0.998756 | 0.998756 | 1.001866 | 1.001866 | 1.002156 | 1.000829 | 1.000829 | 1.000311 | 1.000311 | 1.000111
12 | ND Single | 1.0109283 | 0.95628695 | 0.95628695 | 1.0109283 | 1.0109283 | 1.029142 | 0.97595782 | 1.0109283 | 1.0109283 | 1.0109283 | 0.983607625 | 0.983607625 | 0.98105769 | 0.9927145 | 0.9927145 | 0.9972679625 | 0.9972679625 | 0.9990286
13 | RD Single | 0.99985792 | 1.0005683 | 1.0005683 | 0.99985792 | 0.99985792 | 0.99962112 | 1.0003126 | 0.99985792 | 0.99985792 | 0.99985792 | 1.00021311 | 1.00021311 | 1.000246 | 1.000095 | 1.000095 | 1.000035515 | 1.000035515 | 1.00001263
14 | TD Single | 1.0042979 | 0.98280841 | 0.98280841 | 1.0042979 | 1.0042979 | 1.0114611 | 0.99054463 | 1.0042979 | 1.0042979 | 1.0042979 | 0.993553155 | 0.993553155 | 0.9925503 | 0.9971347 | 0.9971347 | 0.9989255275 | 0.9989255275 | 0.999618
15 | Morris Single | 0.99445595 | 1.0221762 | 1.0221762 | 0.99445595 | 0.99445595 | 0.98521586 | 1.0121969 | 0.99445595 | 0.99445595 | 0.99445595 | 1.008316075 | 1.008316075 | 1.00961 | 1.003696 | 1.003696 | 1.001386 | 1.001386 | 1.000493
16 | Ring Perpendicular to ND | 1.00404 | 0.9838399 | 0.9838399 | 1.00404 | 1.00404 | 1.010773 | 0.991112 | 1.00404 | 1.00404 | 1.00404 | 0.99394 | 0.99394 | 0.9929973 | 0.9973067 | 0.9973067 | 0.99899 | 0.99899 | 0.9996409
17 | Ring Perpendicular to RD | 1.00035 | 0.9985992 | 0.9985992 | 1.00035 | 1.00035 | 1.000934 | 0.9992295 | 1.00035 | 1.00035 | 1.00035 | 0.9994747 | 0.9994747 | 0.999393 | 0.9997665 | 0.9997665 | 0.9999124 | 0.9999124 | 0.9999689
18 | Ring Perpendicular to TD | 1.001811 | 0.9927571 | 0.9927571 | 1.001811 | 1.001811 | 1.004829 | 0.9960164 | 1.001811 | 1.001811 | 1.001811 | 0.9972839 | 0.9972839 | 0.9968614 | 0.9987928 | 0.9987928 | 0.9995473 | 0.9995473 | 0.999839
19 | OffsetFTD | 0.9962935 | 1.014826 | 1.014826 | 0.9962935 | 0.9962935 | 0.990116 | 1.008154 | 0.9962935 | 0.9962935 | 0.9962935 | 1.00556 | 1.00556 | 1.006425 | 1.002471 | 1.002471 | 1.000927 | 1.000927 | 1.000329
20 | OffsetATD | 0.9990232 | 1.003907 | 1.003907 | 0.9990232 | 0.9990232 | 0.9973953 | 1.002149 | 0.9990232 | 0.9990232 | 0.9990232 | 1.001465 | 1.001465 | 1.001693 | 1.000651 | 1.000651 | 1.000244 | 1.000244 | 1.000087
21 | OffsetF45 | 0.9987392 | 1.005043 | 1.005043 | 0.9987392 | 0.9987392 | 0.9966378 | 1.002774 | 0.9987392 | 0.9987392 | 0.9987392 | 1.001891 | 1.001891 | 1.002185 | 1.000841 | 1.000841 | 1.000315 | 1.000315 | 1.000112
22 | OffsetA45 | 0.9996749 | 1.001301 | 1.001301 | 0.9996749 | 0.9996749 | 0.999133 | 1.000715 | 0.9996749 | 0.9996749 | 0.9996749 | 1.000488 | 1.000488 | 1.000564 | 1.000217 | 1.000217 | 1.000081 | 1.000081 | 1.000029
23 | OffsetFRD | 1.0005 | 0.9980014 | 0.9980014 | 1.0005 | 1.0005 | 1.001332 | 0.9989007 | 1.0005 | 1.0005 | 1.0005 | 0.9992505 | 0.9992505 | 0.9991339 | 0.9996669 | 0.9996669 | 0.9998751 | 0.9998751 | 0.9999556
24 | OffsetARD | 1.000148 | 0.999408 | 0.999408 | 1.000148 | 1.000148 | 1.000395 | 0.9996744 | 1.000148 | 1.000148 | 1.000148 | 0.999778 | 0.999778 | 0.9997435 | 0.9999013 | 0.9999013 | 0.999963 | 0.999963 | 0.9999868
25 | Gaussian Quadrature | 1.000651 | 0.9973947 | 0.9973947 | 1.000651 | 1.000651 | 1.001737 | 0.9985671 | 1.000651 | 1.000651 | 1.000651 | 0.999023 | 0.999023 | 0.998871 | 0.9995658 | 0.9995658 | 0.9998372 | 0.9998372 | 0.9999421
26 | Michael-CCHex | 0.9998206 | 1.000718 | 1.000718 | 0.9998206 | 0.9998206 | 0.9995215 | 1.000395 | 0.9998206 | 0.9998206 | 0.9998206 | 1.000269 | 1.000269 | 1.000311 | 1.00012 | 1.00012 | 1.000045 | 1.000045 | 1.000016
27 | Michael-SNHex | 0.9978152 | 1.008739 | 1.008739 | 0.9978152 | 0.9978152 | 0.9941738 | 1.004807 | 0.9978152 | 0.9978152 | 0.9978152 | 1.003277 | 1.003277 | 1.003787 | 1.001457 | 1.001457 | 1.000546 | 1.000546 | 1.000194