## RGossF-HW03
| 0 | 1 | 2 | 3 | 4 | 5 | 6 | 7 | 8 | 9 | 10 | 11 | 12 | 13 | 14 | 15 | 16 | 17 | 18
0 | HKL | [2, 0, 0] | [2, 2, 0] | [2, 1, 1] | [4, 0, 0] | [3, 2, 1] | [1, 1, 0] | [3, 1, 0] | [2, 2, 2] | 1Pair-A | 1Pair-B | 2Pairs-A | 2Pairs-B | 3Pairs-A | 3Pairs-B | 3Pairs-C | 4Pairs | 5A4F | MaxUnique
1 | Spiral5 | 0.9979433 | 1.333974 | 1.053498 | 0.9979433 | 1.040257 | 1.333974 | 0.9576742 | 1.052196 | 1.333974 | 1.053498 | 1.02572 | 1.02572 | 1.003038 | 1.128472 | 1.128472 | 1.179847 | 1.179847 | 1.07259
2 | RotRing OmegaMax-90 | 3.886292 | 0.9575419 | 0.932764 | 3.886292 | 0.8361287 | 0.9575419 | 1.028127 | 0.9190451 | 0.9575419 | 0.932764 | 2.409528 | 2.409528 | 1.949061 | 1.925533 | 1.925533 | 1.683535 | 1.683535 | 1.42665
3 | Equal Angle | 1.206923 | 7.650946 | 0.964176 | 1.206923 | 0.9091593 | 7.650946 | 0.8623312 | 1.168961 | 7.650946 | 0.964176 | 1.08555 | 1.08555 | 1.011143 | 3.274015 | 3.274015 | 4.368248 | 4.368248 | 2.127083
4 | Tilt Rotate | 0.398568 | 62.78125 | 0.4933367 | 0.398568 | 0.456633 | 62.78125 | 0.3868665 | 0.3539393 | 62.78125 | 0.4933367 | 0.4459524 | 0.4459524 | 0.4262571 | 21.22438 | 21.22438 | 31.6136 | 31.6136 | 10.81177
5 | CLR | 1.383874 | 1.192561 | 1.137571 | 1.383874 | 1.006317 | 1.192561 | 0.9347667 | 1.492013 | 1.192561 | 1.137571 | 1.260722 | 1.260722 | 1.15207 | 1.238002 | 1.238002 | 1.226642 | 1.226642 | 1.191184
6 | Rizzie Hex | 0.9424386 | 1.139141 | 1.06649 | 0.9424386 | 0.9927695 | 1.139141 | 0.9609854 | 0.9373915 | 1.139141 | 1.06649 | 1.004464 | 1.004464 | 0.9899713 | 1.049356 | 1.049356 | 1.071803 | 1.071803 | 1.006536
7 | Thomas Hex | 1.871387 | 1.330243 | 1.285733 | 1.871387 | 1.127662 | 1.330243 | 0.9881563 | 2.251736 | 1.330243 | 1.285733 | 1.57856 | 1.57856 | 1.381759 | 1.495788 | 1.495788 | 1.454402 | 1.454402 | 1.47582
8 | Tilt Rotate_Partial | 0.4855522 | 63.65522 | 0.4390346 | 0.4855522 | 0.4687498 | 63.65522 | 0.4015515 | 0.4264089 | 63.65522 | 0.4390346 | 0.4622934 | 0.4622934 | 0.4420461 | 21.5266 | 21.5266 | 32.05876 | 32.05876 | 10.97942
9 | RotRing OmegaMax-60 | 4.09005 | 1.152647 | 0.6518988 | 4.09005 | 0.7149648 | 1.152647 | 1.32855 | 0.6077934 | 1.152647 | 0.6518988 | 2.370974 | 2.370974 | 2.0235 | 1.964865 | 1.964865 | 1.761811 | 1.761811 | 1.424317
10 | Equal Angle_Partial | 1.153585 | 10.69875 | 0.8009481 | 1.153585 | 0.8628525 | 10.69875 | 0.8166053 | 0.7959538 | 10.69875 | 0.8009481 | 0.9772664 | 0.9772664 | 0.9237127 | 4.217762 | 4.217762 | 5.83801 | 5.83801 | 2.52145
11 | Rizzie Hex_Partial | 1.518559 | 0.7269847 | 1.040047 | 1.518559 | 1.003865 | 0.7269847 | 1.001961 | 1.197775 | 0.7269847 | 1.040047 | 1.279303 | 1.279303 | 1.186856 | 1.095197 | 1.095197 | 1.003144 | 1.003144 | 1.081532
12 | ND Single | 0.00070900843 | 121.14151 | -0.012240956 | 0.00070900843 | -0.0067091534 | 121.14151 | -0.0017802751 | 0.010282672 | 121.14151 | -0.012240956 | -0.005765973785 | -0.005765973785 | -0.004437408 | 40.37666 | 40.37666 | 60.56787 | 60.56787 | 20.18863
13 | RD Single | 0.00070900843 | 121.14151 | -0.012240956 | 0.00070900843 | -0.0067091534 | 121.14151 | -0.0017802751 | 0.010282672 | 121.14151 | -0.012240956 | -0.005765973785 | -0.005765973785 | -0.004437408 | 40.37666 | 40.37666 | 60.56787 | 60.56787 | 20.18863
14 | TD Single | 242.27911 | 0.00070900842 | -0.0009775088 | 242.27911 | 0.0090849982 | 0.00070900842 | -0.012365781 | 0.011910205 | 0.00070900842 | -0.0009775088 | 121.1391 | 121.1391 | 80.75526 | 80.75961 | 80.75961 | 60.56989 | 60.56989 | 40.38125
15 | Morris Single | -0.023421194 | -0.019659597 | 2.8172085 | -0.023421194 | -0.0097363037 | -0.019659597 | 0.018353831 | 0.017561992 | -0.019659597 | 2.8172085 | 1.396893653 | 1.396893653 | 0.937380379 | 0.9247092 | 0.9247092 | 0.688617028 | 0.688617028 | 0.4667179
16 | Ring Perpendicular to ND | 7.469307 | 5.394125 | 3.723721 | 7.469307 | -0.007450403 | 5.394125 | 0.001761002 | 11.17506 | 5.394125 | 3.723721 | 5.596514 | 5.596514 | 3.731596 | 5.529051 | 5.529051 | 5.49532 | 5.49532 | 4.626088
17 | Ring Perpendicular to RD | 13.55024 | 6.775185 | 3.576545 | 13.55024 | -0.00700550762 | 6.775185 | 0.001342649 | 10.73439 | 6.775185 | 3.576545 | 8.563393 | 8.563393 | 5.709376 | 7.967324 | 7.967324 | 7.669289 | 7.669289 | 5.771783
18 | Ring Perpendicular to TD | 14.35742 | 13.55032 | 0.004570952 | 14.35742 | 6.060929e-05 | 13.55032 | 6.650801 | 0.007608172 | 13.55032 | 0.004570952 | 7.180993 | 7.180993 | 7.004262 | 9.304104 | 9.304104 | 10.36566 | 10.36566 | 5.761797
19 | OffsetFTD | -0.001881162 | -0.0006148049 | 0.2177545 | -0.001881162 | 0.009354821 | -0.0006148049 | -0.0001539663 | -0.005609062 | -0.0006148049 | 0.2177545 | 0.1079367 | 0.1079367 | 0.07190647 | 0.07175286 | 0.07175286 | 0.05366094 | 0.05366094 | 0.03647506
20 | OffsetATD | -0.002980182 | 0.05920022 | 0.2195736 | -0.002980182 | 1.880683 | 0.05920022 | 0.001041558 | 0.00278133 | 0.05920022 | 0.2195736 | 0.1082967 | 0.1082967 | 0.07254499 | 0.09193121 | 0.09193121 | 0.08374846 | 0.08374846 | 0.3600499
21 | OffsetF45 | 0.00455468 | -0.0003421703 | 0.5690786 | 0.00455468 | 1.19716 | -0.0003421703 | 0.2984652 | -0.002882229 | -0.0003421703 | 0.5690786 | 0.2868166 | 0.2868166 | 0.2906995 | 0.191097 | 0.191097 | 0.1432372 | 0.1432372 | 0.3443391
22 | OffsetA45 | 1.697036 | 3.949016 | -0.0002601929 | 1.697036 | 0.2773127 | 3.949016 | 1.399431 | 5.784812 | 3.949016 | -0.0002601929 | 0.8483877 | 0.8483877 | 1.032069 | 1.88193 | 1.88193 | 2.398702 | 2.398702 | 2.184558
23 | OffsetFRD | 11.32531 | -0.0003899419 | -0.0005623934 | 11.32531 | -0.0004015883 | -0.0003899419 | 1.939451 | 0.0006168177 | -0.0003899419 | -0.0005623934 | 5.662374 | 5.662374 | 4.4214 | 3.774786 | 3.774786 | 2.830992 | 2.830992 | 2.210671
24 | OffsetARD | -0.002695329 | 0.03481782 | 1.609723 | -0.002695329 | 1.178403 | 0.03481782 | 1.579185 | -0.000990929 | 0.03481782 | 1.609723 | 0.8035138 | 0.8035138 | 1.062071 | 0.5472818 | 0.5472818 | 0.4191658 | 0.4191658 | 0.7330737
25 | Gaussian Quadrature | -0.005718492 | 7.126229 | 0.9200931 | -0.005718492 | 0.002371549 | 7.126229 | 1.772861 | 3.24203 | 7.126229 | 0.9200931 | 0.4571873 | 0.4571873 | 0.8957453 | 2.680201 | 2.680201 | 3.791708 | 3.791708 | 2.176311
26 | Michael-CCHex | -0.005414776 | 0.542691 | 8.292537 | -0.005414776 | 0.007615 | 0.542691 | 5.81514 | 0.7781183 | 0.542691 | 8.292537 | 4.143561 | 4.143561 | 4.700754 | 2.943271 | 2.943271 | 2.343126 | 2.343126 | 2.571781
27 | Michael-SNHex | -0.007459666 | -0.005151004 | 18.6589 | -0.007459666 | 0.0005683597 | -0.005151004 | 4.279285 | 0.00352376 | -0.005151004 | 18.6589 | 9.325721 | 9.325721 | 7.643576 | 6.215431 | 6.215431 | 4.660285 | 4.660285 | 3.821611