## RGossF-HW10
| 0 | 1 | 2 | 3 | 4 | 5 | 6 | 7 | 8 | 9 | 10 | 11 | 12 | 13 | 14 | 15 | 16 | 17 | 18
0 | HKL | [2, 2, 0] | [2, 0, 0] | [4, 0, 0] | [2, 1, 1] | [3, 2, 1] | [2, 2, 2] | [3, 1, 0] | [1, 1, 0] | 1Pair-A | 1Pair-B | 2Pairs-A | 2Pairs-B | 3Pairs-A | 3Pairs-B | 3Pairs-C | 4Pairs | 5A4F | MaxUnique
1 | Spiral5 | 1.02003 | 0.9961606 | 0.9961606 | 0.9970819 | 0.9987854 | 0.9963401 | 0.9967249 | 1.02003 | 1.02003 | 0.9970819 | 0.9966212 | 0.9966212 | 0.9966558 | 1.004424 | 1.004424 | 1.008326 | 1.008326 | 1.000854
2 | RotRing OmegaMax-90 | 0.8355972 | 2.082276 | 2.082276 | 0.863919 | 0.8493265 | 0.8419087 | 1.214865 | 0.8355972 | 0.8355972 | 0.863919 | 1.473097 | 1.473097 | 1.38702 | 1.260597 | 1.260597 | 1.154347 | 1.154347 | 1.114649
3 | Equal Angle | 1.666393 | 0.867838 | 0.867838 | 0.8829594 | 0.9810662 | 0.9054934 | 0.8712807 | 1.666393 | 1.666393 | 0.8829594 | 0.8753987 | 0.8753987 | 0.874026 | 1.139063 | 1.139063 | 1.270896 | 1.270896 | 1.029172
4 | Tilt Rotate | 4.582116 | 0.4147227 | 0.4147227 | 0.4692236 | 0.804402 | 0.4509357 | 0.4725807 | 4.582116 | 4.582116 | 0.4692236 | 0.4419731 | 0.4419731 | 0.4521756 | 1.822021 | 1.822021 | 2.512045 | 2.512045 | 1.198997
5 | CLR | 0.9972531 | 1.038525 | 1.038525 | 1.001998 | 0.990984 | 1.065923 | 0.9874319 | 0.9972531 | 0.9972531 | 1.001998 | 1.020262 | 1.020262 | 1.009318 | 1.012592 | 1.012592 | 1.008757 | 1.008757 | 1.013686
6 | Rizzie Hex | 1.013015 | 0.983931 | 0.983931 | 1.003584 | 1.001759 | 0.9810759 | 0.9988945 | 1.013015 | 1.013015 | 1.003584 | 0.9937577 | 0.9937577 | 0.9954699 | 1.000177 | 1.000177 | 1.003386 | 1.003386 | 0.9970433
7 | Thomas Hex | 1.007494 | 1.064958 | 1.064958 | 1.012096 | 0.9856286 | 1.137272 | 0.9620792 | 1.007494 | 1.007494 | 1.012096 | 1.038527 | 1.038527 | 1.013044 | 1.028183 | 1.028183 | 1.02301 | 1.02301 | 1.028255
8 | Tilt Rotate_Partial | 4.69917 | 0.4440217 | 0.4440217 | 0.4344633 | 0.7947261 | 0.432415 | 0.4599032 | 4.69917 | 4.69917 | 0.4344633 | 0.4392425 | 0.4392425 | 0.4461294 | 1.859218 | 1.859218 | 2.569206 | 2.569206 | 1.210783
9 | RotRing OmegaMax-60 | 0.9615485 | 2.26851 | 2.26851 | 0.7064863 | 0.7786392 | 0.5795334 | 1.36629 | 0.9615485 | 0.9615485 | 0.7064863 | 1.487498 | 1.487498 | 1.447095 | 1.312181 | 1.312181 | 1.224523 | 1.224523 | 1.110168
10 | Equal Angle_Partial | 1.984342 | 0.8928287 | 0.8928287 | 0.7956509 | 0.9585263 | 0.7811649 | 0.8531728 | 1.984342 | 1.984342 | 0.7956509 | 0.8442398 | 0.8442398 | 0.8472175 | 1.224274 | 1.224274 | 1.414291 | 1.414291 | 1.044281
11 | Rizzie Hex_Partial | 0.9515763 | 1.266004 | 1.266004 | 0.9572163 | 0.9603765 | 1.001263 | 1.062743 | 0.9515763 | 0.9515763 | 0.9572163 | 1.11161 | 1.11161 | 1.095321 | 1.058266 | 1.058266 | 1.031593 | 1.031593 | 1.033196
12 | ND Single | 7.6546011 | 0.00064866865 | 0.00064866865 | 0.026860481 | 0.60377661 | 0.0074812555 | 0.05715137 | 7.6546011 | 7.6546011 | 0.026860481 | 0.01375457 | 0.01375457 | 0.02822017 | 2.560703 | 2.560703 | 3.834178 | 3.834178 | 1.391753
13 | RD Single | 7.6546011 | 0.00064866865 | 0.00064866865 | 0.026860481 | 0.60377661 | 0.0074812555 | 0.05715137 | 7.6546011 | 7.6546011 | 0.026860481 | 0.01375457 | 0.01375457 | 0.02822017 | 2.560703 | 2.560703 | 3.834178 | 3.834178 | 1.391753
14 | TD Single | 0.00064866865 | 15.308083 | 15.308083 | 0.0040031707 | 0.0023948996 | -0.0032556798 | 1.4427831 | 0.00064866865 | 0.00064866865 | 0.0040031707 | 7.656043 | 7.656043 | 5.584956 | 5.104245 | 5.104245 | 3.828345877 | 3.828345877 | 2.792443
15 | Morris Single | 0.022204502 | 0.02477293 | 0.02477293 | 3.1614894 | 1.3930041 | 0.16118667 | 0.35408313 | 0.022204502 | 0.022204502 | 3.1614894 | 1.593131165 | 1.593131165 | 1.180115 | 1.069488944 | 1.069488944 | 0.8076678335 | 0.8076678335 | 0.852790122
16 | Ring Perpendicular to ND | 1.004719 | 1.785511 | 1.785511 | 1.148779 | 0.8257482 | 2.677672 | 0.5713686 | 1.004719 | 1.004719 | 1.148779 | 1.467145 | 1.467145 | 1.168553 | 1.313003 | 1.313003 | 1.235932 | 1.235932 | 1.335633
17 | Ring Perpendicular to RD | 1.065795 | 2.117883 | 2.117883 | 1.103891 | 0.8011603 | 2.571988 | 0.5875345 | 1.065795 | 1.065795 | 1.103891 | 1.610887 | 1.610887 | 1.26977 | 1.42919 | 1.42919 | 1.338341 | 1.338341 | 1.374709
18 | Ring Perpendicular to TD | 2.117895 | 3.430425 | 3.430425 | 0.06229594 | 0.3592012 | 0.001638627 | 1.881666 | 2.117895 | 2.117895 | 0.06229594 | 1.74636 | 1.74636 | 1.791462 | 1.870205 | 1.870205 | 1.932128 | 1.932128 | 1.308854
19 | OffsetFTD | 0.1130293 | -3.794841e-05 | -3.794841e-05 | 1.832888 | 1.250686 | 4.102776 | 0.00549895 | 0.1130293 | 0.1130293 | 1.832888 | 0.9164252 | 0.9164252 | 0.6127831 | 0.6486266 | 0.6486266 | 0.5147273 | 0.5147273 | 1.217473
20 | OffsetATD | 1.486216 | 0.01444413 | 0.01444413 | 1.369242 | 1.543102 | 0.1235815 | 0.3225242 | 1.486216 | 1.486216 | 1.369242 | 0.6918432 | 0.6918432 | 0.5687369 | 0.9566342 | 0.9566342 | 1.08903 | 1.08903 | 0.8098517
21 | OffsetF45 | 0.4737304 | 0.3218314 | 0.3218314 | 1.351068 | 1.14734 | 0.6839215 | 1.020461 | 0.4737304 | 0.4737304 | 1.351068 | 0.8364498 | 0.8364498 | 0.8977868 | 0.7155434 | 0.7155434 | 0.6550901 | 0.6550901 | 0.8330587
22 | OffsetA45 | 1.552299 | 1.713283 | 1.713283 | 0.4915437 | 0.7928835 | 1.574703 | 1.034762 | 1.552299 | 1.552299 | 0.4915437 | 1.102413 | 1.102413 | 1.079863 | 1.252375 | 1.252375 | 1.327356 | 1.327356 | 1.193246
23 | OffsetFRD | 0.04487561 | 4.958971 | 4.958971 | 0.2097498 | 0.1665403 | 0.0005971705 | 2.452012 | 0.04487561 | 0.04487561 | 0.2097498 | 2.584361 | 2.584361 | 2.540244 | 1.737866 | 1.737866 | 1.314618 | 1.314618 | 1.305458
24 | OffsetARD | 0.6324806 | 0.6311672 | 0.6311672 | 1.040952 | 0.9108226 | 0.07790155 | 1.558999 | 0.6324806 | 0.6324806 | 1.040952 | 0.8360598 | 0.8360598 | 1.077039 | 0.7682001 | 0.7682001 | 0.7342702 | 0.7342702 | 0.8087205
25 | Gaussian Quadrature | 1.03827 | 0.5824804 | 0.5824804 | 1.078041 | 0.9209271 | 1.278574 | 1.049443 | 1.03827 | 1.03827 | 1.078041 | 0.8302607 | 0.8302607 | 0.9033214 | 0.8995972 | 0.8995972 | 0.9342654 | 0.9342654 | 0.9912892
26 | Michael-CCHex | 0.7811523 | 1.326354 | 1.326354 | 1.128384 | 0.7860315 | 1.451124 | 1.433263 | 0.7811523 | 0.7811523 | 1.128384 | 1.227369 | 1.227369 | 1.296 | 1.07863 | 1.07863 | 1.004261 | 1.004261 | 1.151051
27 | Michael-SNHex | 0.09224203 | 0.9466846 | 0.9466846 | 1.919537 | 0.9680221 | 0.6857841 | 1.601867 | 0.09224203 | 0.09224203 | 1.919537 | 1.433111 | 1.433111 | 1.489363 | 0.9861545 | 0.9861545 | 0.7626764 | 0.7626764 | 1.03569