## RGossF-HW50
| 0 | 1 | 2 | 3 | 4 | 5 | 6 | 7 | 8 | 9 | 10 | 11 | 12 | 13 | 14 | 15 | 16 | 17 | 18
0 | HKL | [3, 2, 1] | [3, 1, 0] | [2, 2, 2] | [1, 1, 0] | [2, 0, 0] | [2, 2, 0] | [4, 0, 0] | [2, 1, 1] | 1Pair-A | 1Pair-B | 2Pairs-A | 2Pairs-B | 3Pairs-A | 3Pairs-B | 3Pairs-C | 4Pairs | 5A4F | MaxUnique
1 | Spiral5 | 1.000003 | 0.9999936 | 1.000008 | 1.000003 | 0.9999884 | 1.000003 | 0.9999884 | 1.000003 | 1.000003 | 1.000003 | 0.9999957 | 0.9999957 | 0.999995 | 0.9999981 | 0.9999981 | 0.9999993 | 0.9999993 | 0.9999997
2 | RotRing OmegaMax-90 | 0.9994802 | 1.001144 | 0.9986138 | 0.9994802 | 1.002079 | 0.9994802 | 1.002079 | 0.9994802 | 0.9994802 | 0.9994802 | 1.00078 | 1.00078 | 1.000901 | 1.000347 | 1.000347 | 1.00013 | 1.00013 | 1.000046
3 | Equal Angle | 1.00015 | 0.9996705 | 1.000399 | 1.00015 | 0.9994009 | 1.00015 | 0.9994009 | 1.00015 | 1.00015 | 1.00015 | 0.9997753 | 0.9997753 | 0.9997404 | 0.9999001 | 0.9999001 | 0.9999626 | 0.9999626 | 0.9999867
4 | Tilt Rotate | 1.000573 | 0.9987384 | 1.001529 | 1.000573 | 0.9977062 | 1.000573 | 0.9977062 | 1.000573 | 1.000573 | 1.000573 | 0.9991398 | 0.9991398 | 0.999006 | 0.9996177 | 0.9996177 | 0.9998566 | 0.9998566 | 0.999949
5 | CLR | 1.000011 | 0.999976 | 1.000029 | 1.000011 | 0.9999564 | 1.000011 | 0.9999564 | 1.000011 | 1.000011 | 1.000011 | 0.9999836 | 0.9999836 | 0.9999811 | 0.9999927 | 0.9999927 | 0.9999973 | 0.9999973 | 0.999999
6 | Rizzie Hex | 1.000001 | 0.9999969 | 1.000004 | 1.000001 | 0.9999943 | 1.000001 | 0.9999943 | 1.000001 | 1.000001 | 1.000001 | 0.9999979 | 0.9999979 | 0.9999975 | 0.999999 | 0.999999 | 0.9999996 | 0.9999996 | 0.9999999
7 | Thomas Hex | 1.000032 | 0.9999306 | 1.000084 | 1.000032 | 0.9998738 | 1.000032 | 0.9998738 | 1.000032 | 1.000032 | 1.000032 | 0.9999527 | 0.9999527 | 0.9999453 | 0.999979 | 0.999979 | 0.9999921 | 0.9999921 | 0.9999972
8 | Tilt Rotate_Partial | 1.000582 | 0.9987196 | 1.001552 | 1.000582 | 0.997672 | 1.000582 | 0.997672 | 1.000582 | 1.000582 | 1.000582 | 0.999127 | 0.999127 | 0.9989912 | 0.999612 | 0.999612 | 0.9998545 | 0.9998545 | 0.9999483
9 | RotRing OmegaMax-60 | 0.9992573 | 1.001634 | 0.9980194 | 0.9992573 | 1.002971 | 0.9992573 | 1.002971 | 0.9992573 | 0.9992573 | 0.9992573 | 1.001114 | 1.001114 | 1.001287 | 1.000495 | 1.000495 | 1.000186 | 1.000186 | 1.000066
10 | Equal Angle_Partial | 1.000146 | 0.9996793 | 1.000389 | 1.000146 | 0.9994168 | 1.000146 | 0.9994168 | 1.000146 | 1.000146 | 1.000146 | 0.9997813 | 0.9997813 | 0.9997473 | 0.9999028 | 0.9999028 | 0.9999636 | 0.9999636 | 0.999987
11 | Rizzie Hex_Partial | 0.9998855 | 1.000252 | 0.9996948 | 0.9998855 | 1.000458 | 0.9998855 | 1.000458 | 0.9998855 | 0.9998855 | 0.9998855 | 1.000172 | 1.000172 | 1.000198 | 1.000076 | 1.000076 | 1.000029 | 1.000029 | 1.00001
12 | ND Single | 1.0010055 | 0.99778785 | 1.0026814 | 1.0010055 | 0.9959779 | 1.0010055 | 0.9959779 | 1.0010055 | 1.0010055 | 1.0010055 | 0.9984917 | 0.9984917 | 0.9982571 | 0.9993296 | 0.9993296 | 0.9997486 | 0.9997486 | 0.9999106
13 | RD Single | 1.0010055 | 0.99778785 | 1.0026814 | 1.0010055 | 0.9959779 | 1.0010055 | 0.9959779 | 1.0010055 | 1.0010055 | 1.0010055 | 0.9984917 | 0.9984917 | 0.9982571 | 0.9993296 | 0.9993296 | 0.9997486 | 0.9997486 | 0.9999106
14 | TD Single | 0.9959779 | 1.0088486 | 0.98927441 | 0.9959779 | 1.0160884 | 0.9959779 | 1.0160884 | 0.9959779 | 0.9959779 | 0.9959779 | 1.00603315 | 1.00603315 | 1.006972 | 1.0026814 | 1.0026814 | 1.001005525 | 1.001005525 | 1.000358
15 | Morris Single | 1.0000628 | 0.99986174 | 1.0001676 | 1.0000628 | 0.99974862 | 1.0000628 | 0.99974862 | 1.0000628 | 1.0000628 | 1.0000628 | 0.99990571 | 0.99990571 | 0.9998911 | 0.9999581 | 0.9999581 | 0.999984255 | 0.999984255 | 0.9999944
16 | Ring Perpendicular to ND | 1.000386 | 0.9991515 | 1.001028 | 1.000386 | 0.9984573 | 1.000386 | 0.9984573 | 1.000386 | 1.000386 | 1.000386 | 0.9994215 | 0.9994215 | 0.9993315 | 0.9997429 | 0.9997429 | 0.9999036 | 0.9999036 | 0.9999657
17 | Ring Perpendicular to RD | 1.000278 | 0.9993887 | 1.000741 | 1.000278 | 0.9988886 | 1.000278 | 0.9988886 | 1.000278 | 1.000278 | 1.000278 | 0.9995832 | 0.9995832 | 0.9995184 | 0.9998148 | 0.9998148 | 0.9999305 | 0.9999305 | 0.9999753
18 | Ring Perpendicular to TD | 0.998624 | 1.003027 | 0.9963307 | 0.998624 | 1.005504 | 0.998624 | 1.005504 | 0.998624 | 0.998624 | 0.998624 | 1.002064 | 1.002064 | 1.002385 | 1.000917 | 1.000917 | 1.000344 | 1.000344 | 1.000122
19 | OffsetFTD | 1.00209 | 0.9954025 | 1.005573 | 1.00209 | 0.9916408 | 1.00209 | 0.9916408 | 1.00209 | 1.00209 | 1.00209 | 0.9968653 | 0.9968653 | 0.9963777 | 0.9986068 | 0.9986068 | 0.9994776 | 0.9994776 | 0.9998142
20 | OffsetATD | 1.000561 | 0.9987655 | 1.001496 | 1.000561 | 0.9977554 | 1.000561 | 0.9977554 | 1.000561 | 1.000561 | 1.000561 | 0.9991583 | 0.9991583 | 0.9990274 | 0.9996259 | 0.9996259 | 0.9998597 | 0.9998597 | 0.9999501
21 | OffsetF45 | 1.000028 | 0.9999382 | 1.000075 | 1.000028 | 0.9998876 | 1.000028 | 0.9998876 | 1.000028 | 1.000028 | 1.000028 | 0.9999579 | 0.9999579 | 0.9999513 | 0.9999813 | 0.9999813 | 0.999993 | 0.999993 | 0.9999975
22 | OffsetA45 | 1.000008 | 0.9999832 | 1.00002 | 1.000008 | 0.9999695 | 1.000008 | 0.9999695 | 1.000008 | 1.000008 | 1.000008 | 0.9999886 | 0.9999886 | 0.9999868 | 0.9999949 | 0.9999949 | 0.9999981 | 0.9999981 | 0.9999993
23 | OffsetFRD | 0.9973269 | 1.005881 | 0.9928718 | 0.9973269 | 1.010692 | 0.9973269 | 1.010692 | 0.9973269 | 0.9973269 | 0.9973269 | 1.00401 | 1.00401 | 1.004633 | 1.001782 | 1.001782 | 1.000668 | 1.000668 | 1.000238
24 | OffsetARD | 0.9992875 | 1.001567 | 0.9981001 | 0.9992875 | 1.00285 | 0.9992875 | 1.00285 | 0.9992875 | 0.9992875 | 0.9992875 | 1.001069 | 1.001069 | 1.001235 | 1.000475 | 1.000475 | 1.000178 | 1.000178 | 1.000063
25 | Gaussian Quadrature | 1.00006 | 0.9998682 | 1.00016 | 1.00006 | 0.9997603 | 1.00006 | 0.9997603 | 1.00006 | 1.00006 | 1.00006 | 0.9999101 | 0.9999101 | 0.9998961 | 0.99996 | 0.99996 | 0.999985 | 0.999985 | 0.9999947
26 | Michael-CCHex | 0.9998037 | 1.000432 | 0.9994765 | 0.9998037 | 1.000785 | 0.9998037 | 1.000785 | 0.9998037 | 0.9998037 | 0.9998037 | 1.000294 | 1.000294 | 1.00034 | 1.000131 | 1.000131 | 1.000049 | 1.000049 | 1.000017
27 | Michael-SNHex | 0.9996437 | 1.000784 | 0.9990498 | 0.9996437 | 1.001425 | 0.9996437 | 1.001425 | 0.9996437 | 0.9996437 | 0.9996437 | 1.000534 | 1.000534 | 1.000618 | 1.000238 | 1.000238 | 1.000089 | 1.000089 | 1.000032