## SA-HW05
| 0 | 1 | 2 | 3 | 4 | 5 | 6 | 7 | 8 | 9 | 10 | 11 | 12 | 13 | 14 | 15 | 16 | 17 | 18 | 19 | 20 | 21
0 | HKL | [4, 2, 2] | [5, 1, 1] | [2, 2, 2] | [1, 1, 1] | [3, 1, 1] | [3, 3, 1] | [2, 2, 0] | [2, 0, 0] | [3, 3, 3] | [4, 0, 0] | [4, 2, 0] | 1Pair-A | 1Pair-B | 2Pairs-A | 2Pairs-B | 3Pairs-A | 3Pairs-B | 3Pairs-C | 4Pairs | 5A4F | MaxUnique
1 | Spiral5 | 1.002244 | 0.9955818 | 0.9977291 | 0.9977291 | 0.9979444 | 0.9984545 | 0.9996664 | 0.9947057 | 0.9977291 | 0.9947057 | 0.9967709 | 0.9977291 | 0.9996664 | 0.9971861 | 0.9988054 | 0.9973671 | 0.9974388 | 0.9973671 | 0.9975114 | 0.9975549 | 0.9978871
2 | RotRing OmegaMax-90 | 1.049119 | 0.8299628 | 1.070027 | 1.070027 | 0.9105881 | 1.180654 | 0.9670045 | 0.7913128 | 1.070027 | 0.7913128 | 0.9065754 | 1.070027 | 0.9670045 | 0.8791586 | 0.9387963 | 0.9427815 | 0.8896351 | 0.9427815 | 0.9347331 | 0.961792 | 0.9631555
3 | Equal Angle | 1.04259 | 0.8430011 | 0.9864698 | 0.9864698 | 0.8921865 | 1.04644 | 0.9047482 | 0.7757135 | 0.9864698 | 0.7757135 | 0.9172155 | 0.9864698 | 0.9047482 | 0.8402309 | 0.8984674 | 0.8889772 | 0.8575494 | 0.8889772 | 0.8897795 | 0.9091176 | 0.9260456
4 | Tilt Rotate | 0.8096682 | 0.4302748 | 0.485416 | 0.485416 | 0.48587 | 0.7649177 | 0.4783369 | 0.4076391 | 0.485416 | 0.4076391 | 0.4669637 | 0.485416 | 0.4783369 | 0.442988 | 0.4821035 | 0.4571306 | 0.457282 | 0.4571306 | 0.4643155 | 0.4685356 | 0.5411358
5 | CLR | 1.009923 | 1.001036 | 1.085524 | 1.085524 | 0.9650228 | 1.006927 | 0.9592099 | 0.9512753 | 1.085524 | 0.9512753 | 1.022103 | 1.085524 | 0.9592099 | 0.9552426 | 0.9621164 | 0.9986698 | 0.9585027 | 0.9986698 | 0.9902581 | 1.009311 | 1.000128
6 | Rizzie Hex | 1.01493 | 0.9952626 | 1.018548 | 1.018548 | 0.999574 | 0.9965216 | 0.9961862 | 1.013476 | 1.018548 | 1.013476 | 1.008999 | 1.018548 | 0.9961862 | 1.004831 | 0.9978801 | 1.009404 | 1.003079 | 1.009404 | 1.006946 | 1.009267 | 1.005437
7 | Thomas Hex | 1.002841 | 0.9907584 | 1.163912 | 1.163912 | 0.949213 | 1.005704 | 0.9388352 | 0.9247712 | 1.163912 | 0.9247712 | 1.047355 | 1.163912 | 0.9388352 | 0.9318032 | 0.9440241 | 1.009173 | 0.9376065 | 1.009173 | 0.9941829 | 1.028129 | 1.002924
8 | Tilt Rotate_Partial | 0.8144632 | 0.4211114 | 0.4669446 | 0.4669446 | 0.4884189 | 0.7568981 | 0.4596006 | 0.396747 | 0.4669446 | 0.396747 | 0.4690051 | 0.4669446 | 0.4596006 | 0.4281738 | 0.4740098 | 0.4410974 | 0.4482555 | 0.4410974 | 0.4529278 | 0.4557312 | 0.5341486
9 | RotRing OmegaMax-60 | 1.138943 | 0.9352791 | 0.7416539 | 0.7416539 | 1.002608 | 1.215714 | 0.9988853 | 1.036396 | 0.7416539 | 1.036396 | 0.820754 | 0.7416539 | 0.9988853 | 1.017641 | 1.000746 | 0.9256452 | 1.01263 | 0.9256452 | 0.9448858 | 0.9042394 | 0.9862791
10 | Equal Angle_Partial | 1.007542 | 0.8199519 | 0.8933777 | 0.8933777 | 0.8926077 | 1.00195 | 0.8714423 | 0.7947332 | 0.8933777 | 0.7947332 | 0.9280602 | 0.8933777 | 0.8714423 | 0.8330878 | 0.882025 | 0.8531844 | 0.8529277 | 0.8531844 | 0.8630402 | 0.8691077 | 0.9012081
11 | Rizzie Hex_Partial | 0.9590167 | 1.115843 | 0.974436 | 0.974436 | 1.071752 | 0.9308226 | 0.9368953 | 1.092996 | 0.974436 | 1.092996 | 1.075689 | 0.974436 | 0.9368953 | 1.014946 | 1.004323 | 1.001442 | 1.033881 | 1.001442 | 1.01902 | 1.010103 | 1.019681
12 | ND Single | 0.56695818 | -0.0052306459 | -0.0055041781 | -0.0055041781 | 0.027707643 | 0.48096729 | 0.0037426058 | -0.0045791632 | -0.0055041781 | -0.0045791632 | 0.013264133 | -0.0055041781 | 0.0037426058 | -0.0004182787 | 0.0157251244 | -0.0021135785 | 0.008957029 | -0.0021135785 | 0.005341726875 | 0.00317254588 | 0.1346657
13 | RD Single | 4.3574609 | 0.00072768059 | 0.032689534 | 0.032689534 | 0.019451937 | 0.054505227 | -0.00091394646 | 0.0054007039 | 0.032689534 | 0.0054007039 | 0.001717086 | 0.032689534 | -0.00091394646 | 0.00224337872 | 0.00926899527 | 0.0123921 | 0.007979565 | 0.0123921 | 0.01415705711 | 0.01786355 | 0.5588799
14 | TD Single | 0.26756978 | 0.0022279058 | 0.01137042 | 0.01137042 | 0.0069074932 | 2.0996007 | 0.0003878148 | 0.00053800132 | 0.01137042 | 0.00053800132 | -0.0044368932 | 0.01137042 | 0.0003878148 | 0.00046290806 | 0.003647654 | 0.004098745 | 0.002611103 | 0.004098745 | 0.00480093233 | 0.006114829864 | 0.2980207
15 | Morris Single | 0.010824832 | 0.26575835 | 0.26040927 | 0.26040927 | 0.37935706 | 0.63719997 | -0.002174764 | 0.0013160402 | 0.26040927 | 0.0013160402 | 0.8036221 | 0.26040927 | -0.002174764 | -0.0004293619 | 0.188591148 | 0.08651685 | 0.1261661 | 0.08651685 | 0.1597269 | 0.1798634 | 0.2945391
16 | Ring Perpendicular to ND | 1.255849 | 0.9055459 | 2.661477 | 2.661477 | 0.2463962 | 1.117687 | 0.1321324 | 0.005263607 | 2.661477 | 0.005263607 | 1.366606 | 2.661477 | 0.1321324 | 0.06869799 | 0.1892643 | 0.9329577 | 0.1279307 | 0.9329577 | 0.7613174 | 1.141349 | 0.9613696
17 | Ring Perpendicular to RD | 0.7190279 | 0.2137315 | 1.554623 | 1.554623 | 0.9960269 | 1.028072 | 0.8928489 | 4.9881e-05 | 1.554623 | 4.9881e-05 | 1.366466 | 1.554623 | 0.8928489 | 0.4464494 | 0.9444379 | 0.8158405 | 0.6296419 | 0.8158405 | 0.8608871 | 0.9996342 | 0.8463558
18 | Ring Perpendicular to TD | 0.9000602 | 0.7397563 | 1.449715 | 1.449715 | 0.2344643 | 1.630942 | 0.5012347 | 0.0002514202 | 1.449715 | 0.0002514202 | 1.478783 | 1.449715 | 0.5012347 | 0.2507431 | 0.3678495 | 0.6504005 | 0.2453168 | 0.6504005 | 0.5464165 | 0.7270762 | 0.8669008
19 | OffsetFTD | 0.4536917 | 0.409684 | -4.311673e-05 | -4.311673e-05 | 0.811845 | 1.303738 | 2.974005 | 0.00170208 | -4.311673e-05 | 0.00170208 | 1.431144 | -4.311673e-05 | 2.974005 | 1.487854 | 1.892925 | 0.9918881 | 1.262517 | 0.9918881 | 0.9468773 | 0.7574932 | 0.9232208
20 | OffsetATD | 1.358439 | 1.591921 | 0.6022316 | 0.6022316 | 1.358153 | 0.8098823 | 0.199346 | 1.655727 | 0.6022316 | 1.655727 | 0.4300451 | 0.6022316 | 0.199346 | 0.9275366 | 0.7787495 | 0.8191016 | 1.071075 | 0.8191016 | 0.9538644 | 0.8835379 | 1.000718
21 | OffsetF45 | 1.531501 | 1.539456 | 0.9840054 | 0.9840054 | 0.6271839 | 0.9256219 | 0.4627936 | 1.767724 | 0.9840054 | 1.767724 | 0.5238793 | 0.9840054 | 0.4627936 | 1.115259 | 0.5449888 | 1.071508 | 0.9525671 | 1.071508 | 0.9604267 | 0.9651424 | 1.045271
22 | OffsetA45 | 0.7952416 | 1.162046 | 1.046112 | 1.046112 | 0.810603 | 0.9498327 | 0.8720599 | 0.9245614 | 1.046112 | 0.9245614 | 1.299385 | 1.046112 | 0.8720599 | 0.8983107 | 0.8413314 | 0.9475779 | 0.8690748 | 0.9475779 | 0.9133342 | 0.9398898 | 0.9824802
23 | OffsetFRD | 1.357021 | 0.2920569 | 2.594537 | 2.594537 | 0.750869 | 0.8328564 | 0.2383932 | 1.360422 | 2.594537 | 1.360422 | 0.6812566 | 2.594537 | 0.2383932 | 0.7994078 | 0.4946311 | 1.397784 | 0.7832282 | 1.397784 | 1.236055 | 1.507752 | 1.013427
24 | OffsetARD | 0.3982791 | 1.193373 | 0.1282168 | 0.1282168 | 1.457527 | 0.9217783 | 0.931218 | 0.5358273 | 0.1282168 | 0.5358273 | 1.139062 | 0.1282168 | 0.931218 | 0.7335226 | 1.194372 | 0.531754 | 0.9748574 | 0.531754 | 0.7631972 | 0.6362011 | 0.8381602
25 | Gaussian Quadrature | 1.114862 | 1.228236 | 1.671241 | 1.671241 | 0.8730691 | 0.8585616 | 0.1890108 | 0.6756948 | 1.671241 | 0.6756948 | 1.425316 | 1.671241 | 0.1890108 | 0.4323528 | 0.53104 | 0.8453155 | 0.5792582 | 0.8453155 | 0.8522539 | 1.016051 | 1.004499
26 | Michael-CCHex | 0.6056953 | 1.686003 | 1.593792 | 1.593792 | 1.178164 | 2.105664 | 0.2759509 | 0.6820995 | 1.593792 | 0.6820995 | 0.8145541 | 1.593792 | 0.2759509 | 0.4790252 | 0.7270575 | 0.8506142 | 0.7120715 | 0.8506142 | 0.9325017 | 1.06476 | 1.11774
27 | Michael-SNHex | 0.04918775 | 2.250121 | 0.4663738 | 0.4663738 | 1.866835 | 2.76837 | 0.04770037 | 0.008323017 | 0.4663738 | 0.008323017 | 0.9688638 | 0.4663738 | 0.04770037 | 0.02801169 | 0.9572679 | 0.1741324 | 0.6409529 | 0.1741324 | 0.5973081 | 0.5711213 | 1.053222